## PBT阻燃
型号 | 批次 | 测试温度 | 熔指 | 拉伸强度[Mpa] | 断裂伸长率[%] | 弯曲强度[Mpa] | 弯曲模量[Mpa] | 冲击强度[Mpa] | 冲击强度[Mpa] | T1[3.2mm] | T2[3.2mm] | T1[1.6mm] | T2[1.6mm] | T1[0.8mm] | T2[0.8mm]
320G6-N11 | B506202 | 260° | 25.6 | 135 | 1.24 | 207 | 9392 | 7.4 | 7.5
|  |  | 25.7 | 136 | 1.25 | 204 | 9338 | 8.2 | 8.1
|  |  | 25.4 | 137 | 1.31 | 203 | 9355 | 7.8
320G6-B11 | A506202 | 260° | 21.9 | 138 | 1.88 | 210 | 9604 | 7.2 | 7.4
|  |  | 22.2 | 135 | 1.77 | 210 | 9252 | 7.2 | 7.1
|  |  | 21.3 | 135 | 1.77 | 207 | 9566 | 6.8
320G6-N16 | B506161 | 260° | 18.9 | 133 | 2.34 | 201 | 8424 | 8.7 | 9.2
|  |  | 20 | 132 | 2.32 | 202 | 8862 | 9.2 | 9
|  |  | 19.3 | 131 | 2.14 | 205 | 8879 | 8.5
320G6-N16 | B506241 | 260° | 20.5 | 128 | 2.2 | 208 | 9045 | 8.9 | 9.1
|  |  | 20.1 | 133 | 2.33 | 206 | 9187 | 9.3 | 9.8
|  |  | 20.5 | 132 | 2.3 | 205 | 9105 | 8.8 | 9.2
320G6-B16 | A506261 | 260° | 17.4 | 137 | 2.09 | 202 | 8583 | 8.9 | 8.1
|  |  | 17.3 | 139 | 2.49 | 208 | 8540 | 7.7 | 8
|  |  | 15.9 | 137 | 2.25 | 203 | 8529 | 8.3
320G6-N11 | B506284 | 260° | 23.1 | 136 | 1.92 | 215 | 9088 | 8.5 | 8.4
|  |  | 22.7 | 138 | 2.77 | 216 | 9091 | 8.9 | 8.3
|  |  | 23 | 140 | 1.92 | 220 | 9022 | 8.1
320G6-B21 | A506303 | 260° | 16.4 | 128 | 1.79 | 206 | 8401 | 8.2 | 8.2
|  |  | 17.5 | 133 | 2.21 | 193 | 8417 | 8.7 | 8.3
|  |  | 16.4 | 132 | 1.99 | 205 | 8417 | 8.1
320G5-B21 | A506304 | 260° | 22.3 | 131 | 1.94 | 197 | 7313 | 7.1 | 7.5
|  |  | 21.2 | 130 | 1.85 | 199 | 7299 | 7.5 | 7.5
|  |  | 21.6 | 132 | 1.85 | 196 | 7149 | 7.4
320G6-B2H | A506305 | 250° | 10.1 | 132 | 2.32 | 207 | 8299 | 8.7 | 7.6
|  |  | 9.3 | 133 | 2.4 | 209 | 8250 | 8.7 | 8.6
|  |  | 9.4 | 134 | 2.41 | 205 | 8278 | 7.7
320G5-N5 | B507015 | 250° | 20.6 | 126 | 2.71 | 190 | 7451 | 7.8 | 7.5
|  |  | 20.8 | 123 | 2.08 | 186 | 7263 | 7.5 | 7.9
|  |  | 20.5 | 124 | 1.8 | 191 | 7332 | 7.3
320G4-N6 | B507041 | 250° | 21.5 | 119 | 2.72 | 180 | 5936 | 8.2 | 8.2
|  |  | 21.7 | 119 | 2.69 | 179 | 5889 | 7.9 | 7.5
|  |  | 21.7 | 121 | 2.76 | 178 | 5937 | 8.4
320G6-N16 | B507042 | 260° | 19.2 | 134 | 2.04 | 200 | 8582 | 9.2 | 9.6
|  |  | 19 | 135 | 2.24 | 198 | 8511 | 9.3 | 9.4
|  |  | 18.7 | 135 | 2.11 | 200 | 8371 | 9.5
320G6-B15 | A507051 | 260° | 23.4 | 126 | 1.77 | 195 | 8643 | 7.6 | 7.1
|  |  | 24 | 126 | 1.81 | 195 | 8784 | 7.3 | 7.2
|  |  | 23.9 | 128 | 2.05 | 192 | 8738 | 7.3
320G5-B21 | A507091 | 260° | 25.1 | 128 | 2.2 | 193 | 7384 | 7.3 | 6.8
|  |  | 23.8 | 127 | 2.15 | 192 | 7593 | 7.1 | 7
|  |  | 25.2 | 126 | 1.99 | 196 | 7440 | 7.5
320G6-B21 | A507092 | 260° | 17.6 | 128 | 2.12 | 199 | 8092 | 8.7 | 8.5
|  |  | 18.8 | 131 | 2.23 | 197 | 8300 | 8.7 | 8.7
|  |  | 18.4 | 125 | 1.96 | 200 | 8233 | 8.8
320G6-N16 | B507102 | 260° | 20.4 | 138 | 1.97 | 208 | 8421 | 8.4 | 8.4
|  |  | 19.8 | 141 | 2.04 | 211 | 8331 | 8.9 | 8
|  |  | 20.3 | 139 | 2.05 | 214 | 8669 | 8.1
320G6-N6 | B507111 | 250° | 16 | 130 | 2.05 | 204 | 8202 | 8.9 | 8.5
|  |  | 16 | 133 | 2.16 | 206 | 8004 | 8.9 | 8.6
|  |  | 15.4 | 133 | 2.21 | 206 | 8182 | 8.7
320G6-N2H | B507112 | 250° | 12.7 | 137 | 2.37 | 210 | 8406 | 9 | 9.6
|  |  | 12.7 | 137 | 2.21 | 207 | 8863 | 9.4 | 9.8
|  |  | 12.8 | 141 | 2.43 | 211 | 8135 | 9.3 | 9.1
320G6-B11 | A507121 | 260° | 20.2 | 140 | 2.04 | 209 | 8990 | 6.9 | 6.9
|  |  | 20 | 139 | 1.87 | 200 | 9686 | 7 | 7
|  |  | 20.5 | 139 | 1.83 | 206 | 9008 | 7
320G5-B21 | A507124 | 260° | 27.5 | 128 | 2.42 | 195 | 7502 | 8.1 | 7.9
|  |  | 28.4 | 129 | 2.55 | 190 | 7560 | 7.3 | 8.1
|  |  | 27.5 | 128 | 2.3 | 196 | 7434 | 7.7
320G6-B21 | A507151 | 260° | 18.5 | 130 | 1.89 | 192 | 8850 | 8 | 8.6
|  |  | 18.5 | 130 | 1.76 | 199 | 9025 | 8.1 | 8.3
|  |  | 18.3 | 129 | 1.94 | 195 | 8954 | 9
320G4-B21 | A507122 | 260° | 20.8 | 112 | 2.42 | 168 | 6315 | 7.4 | 7.3
|  |  | 20.8 | 112 | 2.55 | 172 | 6232 | 7.3 | 6.9
|  |  | 21.2 | 112 | 2.39 | 166 | 6306 | 7.6
320G6-B16 | A507123 | 260° | 18.3 | 134 | 2.11 | 202 | 9235 | 7.9 | 8.4 | T1[3.2mm] | T2[3.2mm] | T1[1.6mm] | T2[1.6mm] | T1[0.8mm] | T2[0.8mm]
|  |  | 17.8 | 134 | 2.18 | 208 | 9077 | 8.9 | 8.5 | 0 | 0 | 0 | 1 | 0 | >10
|  |  | 18.6 | 133 | 2.13 | 208 | 9247 | 8.9 |  | 0 | 0 |  |  | 0 | >10
320G6-N16 | B507161 | 260° | 17.9 | 138 | 2.02 | 215 | 9244 | 8.4 | 8.3
|  |  | 17.8 | 136 | 1.9 | 211 | 9140 | 9.2 | 8.6
|  |  | 17.8 | 140 | 2.12 | 216 | 9146 | 8.5
320G6-N11 | B507162 | 260° | 17.8 | 132 | 1.05 | 205 | 8871 | 8.2 | 8.6
|  |  | 17.8 | 134 | 1.08 | 212 | 8979 | 7.9 | 8
|  |  | 17.8 | 133 | 1.04 | 212 | 9100 | 8.3
320G6-W5 | B507183 | 250° | 17.1 | 123 | 2.04 | 190 | 8518 | 7.6 | 6.7
|  |  | 17.3 | 120 | 2.08 | 190 | 8711 | 7.3 | 6.4
|  |  | 17.3 | 120 | 2.04 | 189 | 8626 | 6.9
320G6-N16 | B507182 | 260° | 17.4 | 138 | 2.43 | 205 | 8928 | 9 | 8.3
|  |  | 17.9 | 139 | 4.44 | 206 | 9034 | 8.7 | 8.8
|  |  | 17.6 | 137 | 4.37 | 206 | 8768 | 8.9 | 8.6
320G4-N6 | B507222 | 250° | 21.5 | 119 | 2.89 | 184 | 6134 | 7.9 | 7.9
|  |  | 21.7 | 119 | 2.6 | 183 | 6087 | 7.3 | 7.7
|  |  | 21.4 | 119 | 2.62 | 184 | 6145 | 8.3
320G6-N16 | B507221 | 260° | 19.6 | 138 | 2.34 | 214 | 9022 | 9.1 | 8.8 | T1[3.2mm] | T2[3.2mm] | T1[1.6mm] | T2[1.6mm]
|  |  | 19.3 | 139 | 2.11 | 210 | 8891 | 8.8 | 8.5 | 1 | 1.5 | 1 | 3
|  |  | 19.2 | 140 | 2.05 | 219 | 9114 | 8.7 |  | 1 | 2.5 | 1 | 4
320G6-B5 | A507238 | 250° | 8.7 | 117 | 1.71 | 180 | 9747 | 6.6 | 6.9 | T1[3.2mm] | T2[3.2mm] | T1[0.8mm] | T2[0.8mm]
|  |  | 8.7 | 117 | 1.77 | 187 | 9867 | 6.6 | 6.7 | 0 | 0 | 0 | 0
|  |  | 8.7 | 117 | 1.83 | 180 | 9746 | 6.7 |  | 0 | 0 | 0 | 0
320G6-B11 | A507237 | 260° | 21.1 | 131 | 1.88 | 199 | 9511 | 7.1 | 7 | T1[3.2mm] | T2[3.2mm] | T1[1.6mm] | T2[1.6mm]
|  |  | 21.3 | 131 | 1.78 | 200 | 9400 | 6.9 | 7.3 | 1 | 3 | 5 | 5
|  |  | 21.4 | 130 | 1.78 | 199 | 9397 | 6.7 |  | 1 | 4 | 5 | 3
320G6-W12 | B507226 | 260° | 21.7 | 138 | 2.13 | 217 | 9085 | 7 | 7.5 | T1[3.2mm] | T2[3.2mm] | T1[1.6mm] | T2[1.6mm]
|  |  | 21.2 | 137 | 2.17 | 211 | 9100 | 7.7 | 7.6 | 0 | 0 | 1 | 3
|  |  | 21.6 | 134 | 1.93 | 214 | 9117 | 7.4 |  | 0 | 0 | 1 | 4
320G6-B21 | A507251 | 260° | 20.4 | 134 | 2.04 | 205 | 9268 | 8.8 | 9.1 | T1[3.2mm] | T2[3.2mm] | T1[1.6mm] | T2[1.6mm] | T1[0.8mm] | T2[0.8mm]
|  |  | 20 | 135 | 2 | 205 | 9164 | 8.1 | 8.8 | 0 | 0 | 0 | 1 | 4 | 4
|  |  | 19.6 | 134 | 2.05 | 205 | 9195 | 8.8 |  | 0 | 0 | 0 | 3 | 1.5 | 3.5
320G5-B21 | A507253 | 260° | 26.4 | 130 | 2.09 | 191 | 7845 | 8 | 7.7 | T1[3.2mm] | T2[3.2mm] | T1[1.6mm] | T2[1.6mm] | T1[0.8mm] | T2[0.8mm]
|  |  | 25.8 | 123 | 2.06 | 194 | 7835 | 7.9 | 7.7 | 0 | 0 | 0 | 2 | 4 | >10
|  |  | 25.6 | 127 | 2.1 | 189 | 7794 | 8.1 | 7.5 | 0 | 0 | 1 | 1.5
320G6-B26 | A507252 | 260° | 18 | 133 | 2.06 | 202 | 8884 | 9.5 | 9.4 | T1[3.2mm] | T2[3.2mm] | T1[1.6mm] | T2[1.6mm] | T1[0.8mm] | T2[0.8mm]
|  |  | 17.7 | 131 | 2.11 | 200 | 8769 | 8.8 | 9.7 | 0 | 0 | 0 | 1 | 1 | >10
|  |  | 17.4 | 132 | 2.18 | 199 | 8828 | 9.1 | 9.1 | 0 | 0 | 0 | 1 | 3 | >10
320G5-B21 | A507302 | 260° | 23.3 | 130 | 2.42 | 193 | 7028 | 7.9 | 7.5 | T1[3.2mm] | T2[3.2mm] | T1[1.6mm] | T2[1.6mm]
|  |  | 23.9 | 131 | 2.49 | 193 | 7044 | 7.2 | 7.2 | 0 | 6 | >10
|  |  | 23.6 | 131 | 2.5 | 192 | 6973 | 7.2 |  | 0 | 3.7 | >10
320G6-B21 | A507301(500) | 260° | 17.4 | 135 | 1.97 | 203 | 8017 | 8.6 | 7.8 | T1[3.2mm] | T2[3.2mm] | T1[1.6mm] | T2[1.6mm]
|  |  | 17.3 | 136 | 1.95 | 203 | 8376 | 8.3 | 8.1 | 1 | 5 | 2 | 9
|  |  | 17.4 | 134 | 2.08 | 202 | 8309 | 8.1 |  | 1 | 4.9 | >10
320G6-B21 | A507301(550) | 260° | 25.2 | 130 | 1.78 | 200 | 8361 | 8 | 8.2 | T1[3.2mm] | T2[3.2mm]
|  |  | 24.7 | 134 | 1.85 | 198 | 7853 | 8.1 | 7.6 | 1 | 4.5
|  |  | 25.1 | 135 | 2.03 | 198 | 7925 | 8.2 |  | 1 | 5
320G6-B21 | A507301(600) | 260° | 27.7 | 134 | 1.94 | 194 | 8355 | 8.1 | 7.7 | T1[3.2mm] | T2[3.2mm]
|  |  | 28.6 | 132 | 1.87 | 191 | 8047 | 7.6 | 8.1 | 0 | 7
|  |  | 27.9 | 134 | 2.03 | 195 | 8000 | 7.5 |  | 0 | 8
320G6-N16 | B508022 | 260° | 18.7 | 144 | 2.46 | 217 | 7994 | 8.6 | 8.6 | T1[3.2mm] | T2[3.2mm] | T1[1.6mm] | T2[1.6mm]
|  |  | 19.7 | 140 | 2.18 | 215 | 8393 | 7.9 | 8.4 | 0 | 1 | 7 | >10
|  |  | 19.2 | 142 | 2.41 | 214 | 7873 | 8.8 |  | 0 | 3 | 3.5 | 4.6
320G4-N11 | B508023 | 260° | 28.8 | 118 | 2.27 | 174 | 5739 | 6.8 | 6.7 | T1[3.2mm] | T2[3.2mm]
|  |  | 28.4 | 120 | 2.33 | 176 | 5765 | 7.1 | 7.2 | 0 | 7
|  |  | 29.1 | 120 | 2.32 | 177 | 5795 | 7 |  | 0 | 9
320G6-H1 | B507311 | 250° | 21.8 | 132 | 2.01 | 199 | 7956 | 7.6 | 7.4 | T1[3.2mm] | T2[3.2mm] | T1[1.6mm] | T2[1.6mm]
|  |  | 21.5 | 130 | 1.88 | 202 | 8124 | 8.4 | 8 | 1 | 5 | 6.5 | >10
|  |  | 21.7 | 132 | 2.07 | 197 | 8219 | 7.5 |  | 1 | 5.5 | >10
320G6-N11 | B508021 | 260° | 22 | 140 | 1.98 | 210 | 8150 | 7.8 | 7.8 | T1[3.2mm] | T2[3.2mm] | T1[1.6mm] | T2[1.6mm]
|  |  | 22.1 | 140 | 1.89 | 209 | 8312 | 7.7 | 7.8 | 0 | 5 | 6 | 3
|  |  | 22.2 | 135 | 1.81 | 204 | 8315 | 8.7 |  | 1 | 6 | >10
320G6-N11 | B508021(试样) | 260° | 22 | 139 | 1.91 | 214 | 8232 | 8.2 | 8.4 | T1[3.2mm] | T2[3.2mm] | T1[1.6mm] | T2[1.6mm]
|  |  | 22.1 | 139 | 1.96 | 213 | 8666 | 8.1 | 8.4 | 0 | 9 | >10
|  |  | 22.2 | 137 | 1.91 | 212 | 8388 | 8.4 |  | 0 | 6 | >10
320G6-B26 | A508061 | 260° | 10.4 | 145 | 2.77 | 217 | 9338 | 9.7 | 9.6 | T1[3.2mm] | T2[3.2mm] | T1[1.6mm] | T2[1.6mm]
|  |  | 10.3 | 145 | 3.03 | 222 | 9382 | 10.5 | 9.9 | 0 | 0 | 3 | 2
|  |  | 9.9 | 142 | 2.54 | 221 | 9356 | 9.3 |  | 0 | 0 | 5 | 2
320G6-B11 | A508062 | 260° | 21.2 | 149 | 1.55 | 225 | 9956 | 7.3 | 7.2 | T1[3.2mm] | T2[3.2mm] | T1[1.6mm] | T2[1.6mm]
|  |  | 21.5 | 150 | 1.34 | 221 | 10027 | 7.8 | 7.5 | 0 | 5 | 8 | 6
|  |  | 21.7 | 148 | 1.63 | 226 | 10089 | 8.1 |  | 0 | 4.7 | 3 | 7
320G6-B21 | A508063 | 260° | 18.1 | 140 | 1.81 | 210 | 9464 | 8.6 | 8.4 | T1[3.2mm] | T2[3.2mm]
|  |  | 17.6 | 140 | 1.73 | 210 | 9486 | 8.4 | 8.6 | 0 | 7
|  |  | 18.1 | 140 | 1.69 | 210 | 9349 | 8.1 |  | 0 | 6
320G5-B11 | A508064 | 260° | 25.7 | 132 | 2.57 | 195 | 7598 | 6.9 | 6.7 | T1[3.2mm] | T2[3.2mm]
|  |  | 25.6 | 132 | 2.23 | 195 | 7422 | 6.5 | 6.7 | 0 | 6
|  |  | 25.8 | 134 | 2.38 | 196 | 7754 | 6.7 |  | 0 | 6
320G5-N5 | B508072 | 250° | 21.9 | 135 | 2.23 | 204 | 7523 | 8.2 | 8.2 | T1[3.2mm] | T2[3.2mm] | T1[1.6mm] | T2[1.6mm]
|  |  | 21.4 | 137 | 2.56 | 209 | 7794 | 8.4 | 8 | 0 | 1.5 | 2 | 6
|  |  | 21.6 | 134 | 2.86 | 204 | 7886 | 7.8 |  | 0 | 0 | 3 | 6
320G6-B15 | A508122 | 260° | 22.5 | 129 | 1.71 | 204 | 9339 | 7.5 | 7.1 | T1[3.2mm] | T2[3.2mm]
|  |  | 21.7 | 129 | 1.67 | 204 | 9241 | 7.2 | 7.2 | 1 | 6
|  |  | 22.1 | 133 | 1.85 | 205 | 9314 | 7.2 |  | 1 | 7
320G5-B21 | A508084 | 260° | 25.8 | 131 | 2.34 | 198 | 7649 | 6.9 | 7 | T1[3.2mm] | T2[3.2mm]
|  |  | 25.7 | 130 | 2.19 | 203 | 7708 | 6.8 | 7.3 | 0 | 6
|  |  | 26.8 | 131 | 2.39 | 201 | 7789 | 7.6 |  | 0 | 6
320G6-N11 | B508112 | 260° | 26.5 | 137 | 1.88 | 215 | 9672 | 7.5 | 7.6 | T1[3.2mm] | T2[3.2mm]
|  |  | 26.9 | 132 | 1.68 | 217 | 9530 | 7.6 | 7.4 | 1 | 7
|  |  | 26 | 136 | 1.83 | 218 | 9727 | 7.9 |  | 1 | 6
320G6-N1 | B508132 | 250° | 16.1 | 131 | 2.2 | 210 | 9138 | 9.2 | 8.6 | T1[3.2mm] | T2[3.2mm]
|  |  | 16.6 | 135 | 2.12 | 204 | 9119 | 8.3 | 8.7 | 0 | 8
|  |  | 16.3 | 135 | 2.07 | 207 | 8981 | 8.6 |  | 0 | 7
320G6-B15 | A508142 | 260° | 21.3 | 132 | 1.79 | 205 | 9351 | 7.9 | 7.3 | T1[3.2mm] | T2[3.2mm] | T1[1.6mm] | T2[1.6mm]
|  |  | 21.6 | 134 | 1.85 | 208 | 9381 | 7.3 | 7.4 | 0 | 4 | 1 | 3
|  |  | 21.1 | 133 | 1.85 | 206 | 9345 | 7.6 |  | 0 | 2 | 2 | 3
320G6-W6 | B508151 | 250° | 16.9 | 138 | 2.19 | 209 | 9238 | 8.8 | 8.9 | T1[3.2mm] | T2[3.2mm]
|  |  | 16.7 | 135 | 2.1 | 206 | 9201 | 9.1 | 8.8 | 0 | 3
|  |  | 17.2 | 134 | 2 | 208 | 9235 | 9.1 |  | 0 | 4
320G6-W5 | B508152 | 250° | 20.7 | 126 | 2.04 | 193 | 8946 | 7 | 6.5 | T1[3.2mm] | T2[3.2mm] | T1[1.6mm] | T2[1.6mm]
|  |  | 21.6 | 125 | 1.89 | 191 | 8917 | 6.5 | 6.9 | 0 | 1 | 0 | 4
|  |  | 20.6 | 126 | 2.02 | 193 | 9008 | 7.2 |  | 0 | 0 | 0 | 1
320G4-B11 | A508143 | 260° | 33.4 | 106 | 1.85 | 154 | 6465 | 5.7 | 5.8 | T1[3.2mm] | T2[3.2mm]
|  |  | 32.5 | 108 | 2.07 | 156 | 6445 | 6.2 | 6 | 0 | 1
|  |  | 33.3 | 107 | 1.87 | 155 | 6462 | 5.7 |  | 0 | 0
320G6-B21 | A508192 | 260° | 21.2 | 130 | 1.89 | 190 | 8098 | 8.6 | 8.3 | T1[3.2mm] | T2[3.2mm]
|  |  | 21.9 | 131 | 1.86 | 195 | 8131 | 7.9 | 8.2 | 0 | 4
|  |  | 21.2 | 131 | 1.82 | 196 | 8052 | 8.1 |  | 0 | 2
320G6-B24 | A508193 | 260° | 20.9 | 130 | 1.83 | 191 | 8044 | 8.6 | 8.2 | T1[3.2mm] | T2[3.2mm] | T1[1.6mm] | T2[1.6mm]
|  |  | 21 | 131 | 1.75 | 187 | 8311 | 7.6 | 8 | 0 | 1 | 1 | 8
|  |  | 21 | 132 | 1.92 | 193 | 8213 | 7.8 |  | 0 | 1 | 6 | 4
320G6-B16 | A508191-1 | 260° | 17.8 | 134 | 2.26 | 199 | 8107 | 8.3 | 8.9 | T1[3.2mm] | T2[3.2mm] | T1[1.6mm] | T2[1.6mm]
|  |  | 18.3 | 134 | 2.16 | 197 | 8104 | 8.4 | 8.3 | 0 | 0 | 5 | 4
|  |  | 17.9 | 136 | 2.26 | 199 | 8143 | 8.8 |  | 0 | 4 | 3 | 6
320G6-B16 | A508191-2 | 260° | 19.3 | 132 | 2.1 | 197 | 8065 | 8.2 | 8.4 | T1[3.2mm] | T2[3.2mm] | T1[1.6mm] | T2[1.6mm]
|  |  | 19.5 | 133 | 2.22 | 195 | 8158 | 8.2 | 8.2 | 0 | 0 | >10
|  |  | 19.2 | 133 | 2.04 | 193 | 8049 | 8.1 |  | 0 | 0 | >10
320G6-N11 | B508201 | 260° | 24.1 | 133 | 1.78 | 213 | 9033 | 8.1 | 8.1 | T1[3.2mm] | T2[3.2mm] | T1[1.6mm] | T2[1.6mm]
|  |  | 24 | 133 | 1.81 | 216 | 9363 | 8.3 | 8.3 | 0 | 1 | 9 | 9
|  |  | 24.2 | 133 | 1.85 | 217 | 9379 | 8.1 |  | 0 | 1 | 6 | 5
320G6-B6 | A508226 | 250° | 11.7 | 138 | 2.41 | 216 | 8913 | 8.1 | 8.3 | T1[3.2mm] | T2[3.2mm] | T1[1.6mm] | T2[1.6mm]
|  |  | 11.5 | 141 | 2.17 | 212 | 8866 | 8.5 | 8.2 | 0 | 0 | >10
|  |  | 11.7 | 136 | 1.9 | 216 | 8878 | 8.4 |  | 0 | 0 | >10
320G6-B21 | A508227 | 260° | 17.6 | 135 | 1.79 | 203 | 9135 | 9 | 8.2 | T1[3.2mm] | T2[3.2mm] | T1[1.6mm] | T2[1.6mm]
|  |  | 17.4 | 131 | 1.65 | 207 | 9206 | 7.9 | 7.8 | 0 | 0 | 2 | 4
|  |  | 17.4 | 133 | 1.74 | 201 | 9230 | 8.4 |  | 0 | 0 | 1 | 5
320G6-N16 | B508264 | 260° | 24.2 | 149 | 2.3 | 230 | 9250 | 8.4 | 8.3 | T1[3.2mm] | T2[3.2mm]
|  |  | 24.3 | 149 | 2.19 | 231 | 9306 | 8.3 | 8.2 | 0 | 4
|  |  | 24.5 | 149 | 2.39 | 229 | 9425 | 7.6 |  | 0 | 5
320G4-N16 | B508265 | 260° | 30.7 | 127 | 2.59 | 198 | 6570 | 7.3 | 7 | T1[3.2mm] | T2[3.2mm]
|  |  | 30.8 | 128 | 2.62 | 195 | 6595 | 7.2 | 7.5 | 0 | 5
|  |  | 31.3 | 129 | 2.67 | 196 | 6527 | 7.1 |  | 0 | 5
320G6-N6 | B508261 | 250° | 14.5 | 145 | 2.49 | 228 | 9160 | 9.3 | 8.5 | T1[3.2mm] | T2[3.2mm] | T1[1.6mm] | T2[1.6mm]
|  |  | 14.3 | 145 | 2.53 | 228 | 9205 | 8.6 | 8.6 | 0 | 0 | 2 | >10
|  |  | 14.8 | 144 | 2.34 | 224 | 9378 | 8.6 |  | 0 | 1
320G6-N16 | B508262 | 260° | 20.6 | 147 | 2.41 | 225 | 9268 | 9.1 | 8.9 | T1[3.2mm] | T2[3.2mm] | T1[1.6mm] | T2[1.6mm]
|  |  | 20.7 | 147 | 2.45 | 228 | 9130 | 8.4 | 8.2 | 0 | 0 | 4 | 9
|  |  | 20.3 | 148 | 2.32 | 224 | 9177 | 8.6 |  | 0 | 0 | 5 | >10
320G6-B11 | A508224 | 260° | 23.4 | 130 | 1.67 | 193 | 9617 | 7.2 | 6.9 | T1[3.2mm] | T2[3.2mm] | T1[1.6mm] | T2[1.6mm] | T1[0.8mm] | T2[0.8mm]
|  |  | 23 | 129 | 1.46 | 192 | 9310 | 7 | 6.9 | 0 | 1 | 2 | 2 | 2 | 2
|  |  | 23.1 | 127 | 1.51 | 192 | 9334 | 7.1 |  | 0 | 1 | 1 | 1 | 3 | 2
320G4-N11 | B508052 | 260° | 30.8 | 126 | 2.01 | 196 | 7182 | 7.5 | 7.1 | T1[3.2mm] | T2[3.2mm] | T1[1.6mm] | T2[1.6mm]
|  |  | 30.8 | 127 | 1.97 | 193 | 7111 | 6.9 | 7.2 | 0 | 5 | >10
|  |  | 29.8 | 127 | 1.97 | 197 | 7123 | 6.5 |  | 0 | 5 | >10
320G5-N5 | B508263 | 250° | 20.2 | 129 | 2.29 | 199 | 7419 | 7.5 | 7.8 | T1[3.2mm] | T2[3.2mm] | T1[1.6mm] | T2[1.6mm]
|  |  | 20.8 | 128 | 2.19 | 196 | 7422 | 7.8 | 7.9 | 1 | 4 | >10
|  |  | 20.3 | 126 | 2.01 | 199 | 7443 | 7.7 |  | 0 | 3 | >10
320G5-B21 | A508272 | 260° | 21.3 | 133 | 2.35 | 202 | 7373 | 7.1 | 7.5 | T1[3.2mm] | T2[3.2mm] | T1[1.6mm] | T2[1.6mm]
|  |  | 21.8 | 135 | 2.35 | 204 | 7541 | 7.3 | 7.9 | 0 | 5 | >10
|  |  | 21.1 | 133 | 2.27 | 205 | 7389 | 7 |  | 0 | 1 | >10
320G6-B2H | A508225 | 250° | 13.7 | 133 | 2.48 | 202 | 8848 | 8.3 | 8.3 | T1[3.2mm] | T2[3.2mm] | T1[1.6mm] | T2[1.6mm]
|  |  | 13.9 | 129 | 2.01 | 207 | 8791 | 8.2 | 8.2 | 0 | 0 | 9 | 2
|  |  | 13.4 | 132 | 2.24 | 206 | 8467 | 8.1 |  | 0 | 0 | 8 | 2
320G6-B1 | A508273 | 260° | 27 | 124 | 1.44 | 191 | 8700 | 6.8 | 7.2 | T1[3.2mm] | T2[3.2mm] | T1[1.6mm] | T2[1.6mm]
|  |  | 27 | 126 | 1.19 | 183 | 8931 | 7.2 | 7.2 | 0 | 4 | 4 | 5
|  |  | 27 | 125 | 1.47 | 187 | 8657 | 7.9 |  | 0 | 0 | 4 | 3
320G6-B11 | A508292 | 260° | 23.6 | 124 | 1.59 | 185 | 8338 | 7.2 | 7.2 | T1[3.2mm] | T2[3.2mm] | T1[1.6mm] | T2[1.6mm]
|  |  | 23.3 | 125 | 1.58 | 184 | 8754 | 7.1 | 7.4 | 0 | 5 | 8 | 5
|  |  | 23.8 | 125 | 1.58 | 186 | 8727 | 7 |  | 0 | 3 | 9 | 6
320G4-B1 | A508293 | 250° | 25 | 111 | 1.92 | 160 | 6040 | 6.2 | 6.3 | T1[3.2mm] | T2[3.2mm]
|  |  | 25.4 | 111 | 2.1 | 160 | 6082 | 6.7 | 6.3 | 0 | >10
|  |  | 24.8 | 108 | 1.86 | 160 | 6229 | 6.7 |  | 0 | 22
320G6-W11 | B508291 | 260° | 28.5 | 112 | 1.38 | 169 | 9255 | 4.7 | 4.6 | T1[3.2mm] | T2[3.2mm] | T1[1.6mm] | T2[1.6mm]
|  |  | 29.5 | 113 | 1.42 | 170 | 9180 | 4.6 | 4.8 | 0 | 1 | 3 | 5
|  |  | 29 | 114 | 1.3 | 169 | 9265 | 4.6 |  | 0 | 2 | 2 | 6
320G4-N11 | B508301 | 260° | 30.2 | 116 | 2.02 | 176 | 6763 | 6.8 | 6.5 | T1[3.2mm] | T2[3.2mm] | T1[1.6mm] | T2[1.6mm]
|  |  | 29.7 | 119 | 2.33 | 179 | 6768 | 6.4 | 6.7 | 0 | 2 | 0 | 6
|  |  | 30.2 | 118 | 2.19 | 177 | 6692 | 6.1 |  | 0 | 2 | 0 | 7
320G6-B1 | A509031 | 250° | 16.3 | 134 | 1.88 | 203 | 9235 | 8.2 | 8 | T1[3.2mm] | T2[3.2mm] | T1[1.6mm] | T2[1.6mm]
|  |  | 16.5 | 134 | 1.96 | 208 | 9248 | 8.1 | 7.7 | 0 | 0 | 3 | 6
|  |  | 15.6 | 135 | 2.01 | 206 | 9248 | 8 |  | 0 | 1 | 2 | 5
320G6-B11 | A509032 | 260° | 21.4 | 135 | 1.85 | 207 | 9394 | 7.2 | 7.8 | T1[3.2mm] | T2[3.2mm] | T1[1.6mm] | T2[1.6mm]
|  |  | 21.3 | 136 | 1.89 | 203 | 9429 | 7 | 7.6 | 0 | 0 | 1 | 4
|  |  | 22.5 | 136 | 1.88 | 211 | 9334 | 7.6 |  | 0 | 1 | 2 | 4
320G4-B1 | A509033 | 250° | 25.2 | 113 | 2.22 | 173 | 6394 | 6.8 | 6.7 | T1[3.2mm] | T2[3.2mm] | T1[1.6mm] | T2[1.6mm]
|  |  | 25.6 | 114 | 2.28 | 172 | 6486 | 6.8 | 6.7 | 0 | 2 | 2 | 4
|  |  | 25 | 112 | 2.2 | 173 | 6457 | 6.6 |  | 0 | 1 | 2 | 5
320G6-N11 | B509042 | 260° | 22.5 | 141 | 1.89 | 216 | 9613 | 7.7 | 7.9 | T1[3.2mm] | T2[3.2mm] | T1[1.6mm] | T2[1.6mm]
|  |  | 22.4 | 141 | 2.25 | 216 | 9639 | 8.3 | 8.8 | 0 | 3 | 4 | 7
|  |  | 22.2 | 142 | 1.93 | 216 | 9682 | 8.2 |  | 0 | 2 | 4 | 8
320G6-N6 | B509051 | 250° | 149 | 144 | 2.35 | 226 | 9064 | 9.2 | 8.9 | T1[3.2mm] | T2[3.2mm] | T1[1.6mm] | T2[1.6mm]
|  |  | 15.1 | 145 | 2.49 | 227 | 9103 | 8.9 | 9 | 0 | 2 | 6 | 10
|  |  | 14.8 | 145 | 2.49 | 228 | 8835 | 9.1 |  | 0 | 2 | 6 | 16
320G6-N16 | B509052 | 260° | 18.2 | 146 | 2.15 | 223 | 9250 | 8.5 | 8.2 | T1[3.2mm] | T2[3.2mm] | T1[1.6mm] | T2[1.6mm]
|  |  | 18.7 | 148 | 2.45 | 229 | 9298 | 8 | 8.6 | 0 | 2 | 5 | 8
|  |  | 18.1 | 146 | 2.22 | 228 | 9327 | 8.7 |  | 0 | 2 | 8 | 8
320G6-B16 | A509061 | 260° | 20.2 | 142 | 2.21 | 214 | 9366 | 8 | 7.8 | T1[3.2mm] | T2[3.2mm] | T1[1.6mm] | T2[1.6mm]
|  |  | 20.3 | 142 | 2.16 | 213 | 9476 | 8 | 8.4 | 0 | 0 | 6 | 9
|  |  | 20.4 | 141 | 2.21 | 211 | 9438 | 7.9 | 8.1 | 0 | 0 | 7 | 5
320G6-B21 | A509062 | 260° | 21.9 | 133 | 1.8 | 205 | 9225 | 8 | 7.9 | T1[3.2mm] | T2[3.2mm] | T1[1.6mm] | T2[1.6mm]
|  |  | 21.8 | 135 | 1.89 | 206 | 9292 | 7.9 | 8.1 | 0 | 1 | 5 | 7
|  |  | 22 | 137 | 1.83 | 205 | 9367 | 8.3 |  | 0 | 2 | 5 | 7
320G6-B21 | A509063 | 260° | 16.3 | 136 | 2.04 | 208 | 9235 | 8.6 | 8 | T1[3.2mm] | T2[3.2mm] | T1[1.6mm] | T2[1.6mm]
|  |  | 16 | 137 | 2.03 | 204 | 9072 | 8.4 | 8.4 | 0 | 1 | 7 | 3
|  |  | 16.5 | 136 | 1.87 | 204 | 9199 | 8.5 |  | 0 | 0 | 5 | 4
320G6-B6 | A509064 | 250° | 13.1 | 142 | 2.29 | 215 | 9036 | 8.2 | 8.7 | T1[3.2mm] | T2[3.2mm] | T1[1.6mm] | T2[1.6mm]
|  |  | 13.4 | 141 | 2.21 | 218 | 9118 | 8.6 | 8.2 | 0 | 2 | 0 | 6
|  |  | 13.4 | 140 | 2.36 | 218 | 8928 | 7.8 |  | 0 | 3 | 0 | 6
320G5-B21 | A509091 | 260° | 23.1 | 136 | 2.31 | 207 | 7955 | 7.2 | 7.2 | T1[3.2mm] | T2[3.2mm] | T1[1.6mm] | T2[1.6mm]
|  |  | 22.5 | 137 | 2.32 | 203 | 7938 | 7.5 | 7 | 0 | 0 | 6 | 4
|  |  | 22.8 | 136 | 2.3 | 202 | 7994 | 6.8 |  | 0 | 0 | >10
320G4-B21 | A509092 | 260° | 27.2 | 119 | 2.37 | 181 | 6670 | 6.8 | 6.8 | T1[3.2mm] | T2[3.2mm] | T1[1.6mm] | T2[1.6mm]
|  |  | 27.2 | 120 | 2.35 | 181 | 6666 | 7.2 | 6.6 | 0 | 0 | 7 | 5
|  |  | 27.4 | 118 | 2.19 | 176 | 6683 | 6.6 |  | 0 | 0 | 5 | 7
320G6-N11 | B509091 | 260° | 20.4 | 141 | 2.11 | 207 | 9407 | 7.8 | 8.5 | T1[3.2mm] | T2[3.2mm] | T1[1.6mm] | T2[1.6mm]
|  |  | 20.4 | 139 | 1.88 | 207 | 9515 | 8.3 | 8.3 | 0 | 6 | 3 | 10
|  |  | 20.4 | 141 | 1.94 | 211 | 9546 | 8.1 |  | 0 | 5 | 2 | 13
320G6-N11 | B509111 | 260° | 26.5 | 141 | 1.89 | 214 | 9697 | 7.4 | 7.6 | T1[3.2mm] | T2[3.2mm] | T1[1.6mm] | T2[1.6mm]
|  |  | 26.5 | 138 | 1.7 | 209 | 9763 | 7.5 | 7.9 | 0 | 3 | 6 | 8
|  |  | 25.9 | 139 | 1.93 | 207 | 9784 | 7.8 |  | 0 | 4 | 5 | 6
320G6-B2H | A509151 | 250° | 13.5 | 134 | 2.32 | 205 | 9036 | 8.2 | 7.3 | T1[3.2mm] | T2[3.2mm] | T1[1.6mm] | T2[1.6mm]
|  |  | 13.9 | 131 | 2.07 | 205 | 9062 | 8 | 7.2 | 0 | 0 | 9 | 2
|  |  | 13.6 | 133 | 2.17 | 202 | 9022 | 7.7 |  | 0 | 0 | 9 | 3
320G6-B21 | A509152 | 260° | 20.3 | 134 | 1.82 | 207 | 9380 | 7.8 | 7.7 | T1[3.2mm] | T2[3.2mm] | T1[1.6mm] | T2[1.6mm]
|  |  | 21.1 | 131 | 1.7 | 203 | 9433 | 7.7 | 7.7 | 0 | 1 | >10
|  |  | 20.9 | 132 | 1.77 | 205 | 9472 | 7.5 |  | 0 | 1 | >10
320G5-B21 | A509153 | 260° | 26 | 134 | 2.19 | 205 | 8091 | 7.2 | 7.1 | T1[3.2mm] | T2[3.2mm] | T1[1.6mm] | T2[1.6mm]
|  |  | 25.5 | 133 | 2.12 | 204 | 8062 | 6.6 | 6.3 | 0 | 0 | 6 | 3
|  |  | 25.3 | 134 | 1.95 | 204 | 7994 | 6.7 | 6.2 | 0 | 0 | 6 | 4
320G6-B1 | A509202 | 260° | 20.2 | 138 | 1.99 | 214 | 9663 | 6.9 | 7.6 | T1[3.2mm] | T2[3.2mm]
|  |  | 21.1 | 139 | 2.1 | 215 | 9701 | 7.6 | 7.7 | 0 | 1
|  |  | 20.8 | 141 | 2.23 | 213 | 9603 | 7.6 |  | 0 | 2
320G5-N5 | B509221 | 250° | 19.3 | 131 | 2.3 | 200 | 8250 | 8.3 | 8 | T1[3.2mm] | T2[3.2mm] | T1[1.6mm] | T2[1.6mm]
|  |  | 19.4 | 134 | 2.26 | 201 | 8277 | 8.2 | 8.5 | 0 | 0 | 3 | 5
|  |  | 19.7 | 130 | 2.17 | 203 | 8309 | 8 |  | 0 | 1 | 4 | 6
320G6-N11 | B509252 | 260° | 24.3 | 137 | 2.71 | 205 | 9413 | 8.5 | 7.8 | T1[3.2mm] | T2[3.2mm]
|  |  | 24.9 | 137 | 2.68 | 208 | 9393 | 7.6 | 7.6 | 0 | 5
|  |  | 24.2 | 136 | 2.65 | 209 | 9409 | 7.4 |  | 0 | 4
320G4-B11 | A509263 | 260° | 28.8 | 118 | 2.07 | 179 | 6526 | 7 | 6.3 | T1[3.2mm] | T2[3.2mm] | T1[1.6mm] | T2[1.6mm]
|  |  | 28.7 | 118 | 2.09 | 172 | 6658 | 6.9 | 6.4 | 0 | 1 | 2 | >10
|  |  | 29 | 120 | 2.11 | 178 | 6666 | 6.6 |  | 0 | 2 | 2 | >10
320G5-B21 | A509264 | 260° | 23.2 | 135 | 2.16 | 202 | 7252 | 7 | 7.2 | T1[3.2mm] | T2[3.2mm] | T1[1.6mm] | T2[1.6mm]
|  |  | 22.4 | 137 | 2.23 | 206 | 7331 | 7.4 | 7.2 | 0 | 1 | >10
|  |  | 23.2 | 136 | 2.27 | 205 | 7338 | 7 |  | 0 | 1 | >10
320G6-B26 | A509265 | 260° | 17.7 | 139 | 2.06 | 210 | 8659 | 8.2 | 7.8 | T1[3.2mm] | T2[3.2mm] | T1[1.6mm] | T2[1.6mm]
|  |  | 17.9 | 140 | 2.14 | 211 | 9008 | 8.2 | 7.9 | 0 | 0 | 7 | 7
|  |  | 18 | 138 | 1.96 | 216 | 8969 | 8 |  | 0 | 0 | 8 | 5
320G6-W12 | B509271 | 260° | 22.8 | 138 | 1.99 | 205 | 9085 | 8.5 | 8.7 | T1[3.2mm] | T2[3.2mm] | T1[1.6mm] | T2[1.6mm]
|  |  | 23.2 | 138 | 1.99 | 207 | 9104 | 8.2 | 8.1 | 0 | 0 | 4 | 9
|  |  | 23.6 | 137 | 1.78 | 209 | 9239 | 8 |  | 0 | 0 | 7 | 8
320G6-W5 | B509272 | 250° | 19.1 | 126 | 2.06 | 191 | 7621 | 6.8 | 6.2 | T1[3.2mm] | T2[3.2mm] | T1[1.6mm] | T2[1.6mm]
|  |  | 19.4 | 125 | 1.95 | 191 | 8165 | 6.7 | 6.7 | 0 | 0 | 0 | 3
|  |  | 19.7 | 125 | 2.03 | 193 | 7829 | 6.7 |  | 0 | 0 | 0 | 5
320G6-N11 | B510071 | 260° | 25.1 | 135 | 1.82 | 208 | 9483 | 8.1 | 8.1 | T1[3.2mm] | T2[3.2mm] | T1[1.6mm] | T2[1.6mm]
|  |  | 25.1 | 133 | 1.69 | 210 | 9599 | 8 | 8.2 | 0 | 2 | >10
|  |  | 25.1 | 136 | 1.94 | 200 | 9498 | 8.1 |  | 0 | 2 | >10
320G6-N16 | B510082 | 260° | 19.4 | 146 | 2.15 | 226 | 9486 | 8.2 | 8.9 | T1[3.2mm] | T2[3.2mm] | T1[1.6mm] | T2[1.6mm]
|  |  | 18.6 | 146 | 2.14 | 226 | 9486 | 8.4 | 8.7 | 0 | 0 | 6 | 5
|  |  | 18.5 | 147 | 2.21 | 222 | 9334 | 8.5 |  | 0 | 0 | >10
320G3-W6 | B510083 | 250° | 24.5 | 119 | 2.92 | 181 | 5826 | 6.5 | 7.1 | T1[3.2mm] | T2[3.2mm] | T1[1.6mm] | T2[1.6mm]
|  |  | 23.8 | 119 | 2.94 | 181 | 5876 | 6.4 | 6.7 | 0 | 0 | 3 | 4
|  |  | 24.2 | 119 | 3.04 | 181 | 5868 | 6.8 |  | 0 | 0 | 5 | 5
320G6-B1 | A510091 | 260° | 17.6 | 133 | 1.91 | 209 | 9393 | 7.9 | 8.1 | T1[3.2mm] | T2[3.2mm] | T1[1.6mm] | T2[1.6mm]
|  |  | 17.7 | 131 | 1.8 | 205 | 9247 | 7.8 | 7.9 | 0 | 1 | >10
|  |  | 17.8 | 135 | 1.96 | 200 | 9261 | 8.2 |  | 0 | 2 | >10
320G4-B21 | A510092 | 260° | 25.6 | 118 | 2.4 | 175 | 6627 | 7.2 | 7 | T1[3.2mm] | T2[3.2mm] | T1[1.6mm] | T2[1.6mm]
|  |  | 25.8 | 117 | 2.18 | 178 | 6716 | 6.9 | 6.6 | 0 | 0 | 4 | 5
|  |  | 26.1 | 117 | 2.22 | 179 | 6704 | 6.2 |  | 0 | 0 | 1 | 6
320G6-B11 | A510093 | 260° | 23.6 | 123 | 1.33 | 188 | 9564 | 7 | 6.6 | T1[3.2mm] | T2[3.2mm] | T1[1.6mm] | T2[1.6mm]
|  |  | 23.5 | 125 | 1.38 | 184 | 9754 | 6.3 | 6.2 | 0 | 3 | 8 | 6
|  |  | 23.5 | 131 | 1.52 | 187 | 9743 | 6.2 |  | 0 | 4 | 7 | 8
320G6-B2H | A510101 | 250° | 15.5 | 133 | 2.19 | 207 | 9045 | 8.3 | 7.8 | T1[3.2mm] | T2[3.2mm] | T1[1.6mm] | T2[1.6mm]
|  |  | 15.1 | 135 | 2.18 | 206 | 9055 | 8.1 | 8.2 | 0 | 0 | 0 | 5
|  |  | 14.7 | 135 | 2.19 | 205 | 9040 | 8.1 |  | 0 | 0 | 0 | 5
320G6-B21 | A510102 | 260° | 20.5 | 135 | 1.89 | 203 | 9555 | 8 | 7.8 | T1[3.2mm] | T2[3.2mm] | T1[1.6mm] | T2[1.6mm]
|  |  | 20.9 | 134 | 1.73 | 205 | 9443 | 8.1 | 8 | 0 | 0 | >10
|  |  | 20.7 | 134 | 1.73 | 209 | 9500 | 7.7 |  | 0 | 0 | >10
320G5-B21 | A510103 | 260° | 24.2 | 136 | 2.24 | 210 | 8265 | 7 | 7.5 | T1[3.2mm] | T2[3.2mm] | T1[1.6mm] | T2[1.6mm]
|  |  | 25.3 | 136 | 2.17 | 206 | 8081 | 7 | 7.5 | 0 | 0 | >10
|  |  | 24.3 | 135 | 2.18 | 205 | 8013 | 7.1 |  | 0 | 0 | >10
320G6-B1 | A510111 | 260° | 20.8 | 129 | 1.51 | 195 | 10005 | 6.9 | 7.2 | T1[3.2mm] | T2[3.2mm] | T1[1.6mm] | T2[1.6mm]
|  |  | 20.4 | 129 | 1.57 | 190 | 9911 | 6.7 | 6.6 | 0 | 3 | 6 | 7
|  |  | 20.6 | 130 | 1.56 | 193 | 9959 | 6.7 | 6.5 | 0 | 2 | 7 | 11
320G6-B1 | A510132 | 260° | 21.2 | 140 | 2.02 | 209 | 9752 | 7.5 | 8.1 | T1[3.2mm] | T2[3.2mm] | T1[1.6mm] | T2[1.6mm]
|  |  | 21.7 | 141 | 1.99 | 210 | 9773 | 7.6 | 8.2 | 0 | 1 | >10
|  |  | 21.8 | 136 | 1.7 | 208 | 9544 | 8 | 7.7 | 0 | 3
320G6-B26 | A510141 | 260° | 15.4 | 145 | 2.46 | 219 | 9127 | 7.7 | 7.8 | T1[3.2mm] | T2[3.2mm] | T1[1.6mm] | T2[1.6mm]
|  |  | 15.3 | 143 | 2.23 | 220 | 9208 | 7.9 | 7.7 | 0 | 0 | >10
|  |  | 14.9 | 145 | 2.31 | 218 | 9193 | 7.4 |  | 0 | 0 | >10
320G6-B11 | A510142 | 260° | 18.4 | 129 | 1.48 | 194 | 9791 | 6.8 | 6.7 | T1[3.2mm] | T2[3.2mm] | T1[1.6mm] | T2[1.6mm]
|  |  | 19.2 | 130 | 1.46 | 196 | 9934 | 6.9 | 6.5 | 0 | 0 | 0 | 3
|  |  | 18.8 | 132 | 1.64 | 191 | 9810 | 6.6 |  | 0 | 0 | 0 | 4
320G6-B1 | A510145 | 260° | 23 | 133 | 1.98 | 203 | 9278 | 7.6 | 8 | T1[3.2mm] | T2[3.2mm] | T1[1.6mm] | T2[1.6mm]
|  |  | 23.7 | 132 | 1.87 | 199 | 9273 | 8.1 | 7.7 | 0 | 1 | >10
|  |  | 23.2 | 131 | 1.79 | 203 | 9337 | 7.7 |  | 0 | 1 | >10
320G3-W6 | B510151 | 250° | 27.5 | 115 | 2.83 | 175 | 5726 | 6.2 | 5.9 | T1[3.2mm] | T2[3.2mm] | T1[1.6mm] | T2[1.6mm]
|  |  | 27.3 | 114 | 2.78 | 173 | 5752 | 6.3 | 5.9 | 0 | 0 | 0 | 2
|  |  | 27.4 | 116 | 3.05 | 172 | 5559 | 6 |  | 0 | 0 | 1 | 2
320G6-N11 | B510152 | 260° | 28.3 | 142 | 2.02 | 214 | 9710 | 8.2 | 8.9 | T1[3.2mm] | T2[3.2mm] | T1[1.6mm] | T2[1.6mm]
|  |  | 28.8 | 142 | 2.18 | 218 | 9833 | 8.3 | 7.9 | 0 | 1 | 2 | >10
|  |  | 28.5 | 141 | 1.86 | 215 | 9760 | 7.9 |  | 0 | 1 | 2 | >10
320G6-N11(40T) | B510171 | 260° | 25.1 | 148 | 2.52 | 222 | 9575 | 7.9 | 8.5 | T1[3.2mm] | T2[3.2mm] | T1[1.6mm] | T2[1.6mm]
|  |  | 25.1 | 148 | 2.46 | 225 | 9547 | 8.4 | 8.6 | 0 | 1 | 6 | 4
|  |  | 24.4 | 146 | 2.28 | 228 | 9448 | 8.4 |  | 0 | 0 | 5 | 6
320G6-N16 | B510173 | 260° | 19 | 138 | 1.94 | 210 | 9665 | 8.7 | 8 | T1[3.2mm] | T2[3.2mm] | T1[1.6mm] | T2[1.6mm]
|  |  | 19 | 140 | 1.95 | 207 | 9750 | 9 | 8.2 | 0 | 1 | >10
|  |  | 19 | 139 | 1.89 | 202 | 9496 | 8.8 |  | 0 | 1 | >10
320G6-N6 | B510174 | 250° | 9.9 | 147 | 2.41 | 232 | 9222 | 8.2 | 8.9 | T1[3.2mm] | T2[3.2mm]
|  |  | 10.7 | 147 | 2.53 | 235 | 9215 | 8.8 | 9 | 0 | 0
|  |  | 10.3 | 146 | 2.54 | 233 | 9145 | 9 |  | 0 | 0
320G6-B6 | A510181 | 250° | 12.3 | 143 | 2.41 | 223 | 9105 | 8.8 | 8.8 | T1[3.2mm] | T2[3.2mm] | T1[1.6mm] | T2[1.6mm]
|  |  | 12.7 | 140 | 2.27 | 224 | 9142 | 9.6 | 8.3 | 0 | 0 | 7 | 6
|  |  | 12.3 | 142 | 2.34 | 224 | 9011 | 8.7 |  | 0 | 0 | 6 | 7
320G6-B11 | A510182 | 260° | 20.1 | 142 | 1.8 | 218 | 9949 | 6.9 | 7.3 | T1[3.2mm] | T2[3.2mm] | T1[1.6mm] | T2[1.6mm]
|  |  | 20.8 | 140 | 1.76 | 213 | 9910 | 7.6 | 7.5 | 0 | 0 | 6 | 8
|  |  | 20.6 | 138 | 1.56 | 215 | 9935 | 7.9 |  | 0 | 0 | 2 | 7
320G6-N2H | B510202 | 250° | 13.2 | 146 | 2.7 | 243 | 9068 | 9.5 | 9 | T1[3.2mm] | T2[3.2mm] | T1[1.6mm] | T2[1.6mm]
|  |  | 12.7 | 146 | 2.81 | 235 | 9079 | 9.4 | 9.4 | 0 | 0 | >10
|  |  | 12.7 | 146 | 2.63 | 233 | 9141 | 9.6 |  | 0 | 0
320G3-W6 | B510203 | 250° | 22.3 | 119 | 3.05 | 187 | 5646 | 6.5 | 6.1 | T1[3.2mm] | T2[3.2mm] | T1[1.6mm] | T2[1.6mm]
|  |  | 22.7 | 119 | 3.06 | 183 | 5651 | 6.2 | 6.5 | 0 | 1 | 5 | 5
|  |  | 22.9 | 118 | 3.07 | 184 | 5698 | 6.1 |  | 0 | 1 | 4 | 6
320G6-N11 | B510211 | 260° | 22.9 | 143 | 1.83 | 227 | 9722 | 7.9 | 8 | T1[3.2mm] | T2[3.2mm] | T1[1.6mm] | T2[1.6mm]
|  |  | 23 | 145 | 1.86 | 225 | 9778 | 8 | 8.3 | 0 | 1 | >10
|  |  | 23.6 | 146 | 1.98 | 228 | 9852 | 8.2 |  | 0 | 1 | >10
320G6-N16 | B510212 | 260° | 19.5 | 144 | 2.09 | 236 | 9717 | 9.2 | 8.6 | T1[3.2mm] | T2[3.2mm] | T1[1.6mm] | T2[1.6mm]
|  |  | 19.9 | 147 | 2.36 | 236 | 9720 | 9.6 | 8.9 | 0 | 1 | >10
|  |  | 19.6 | 147 | 2.55 | 234 | 9721 | 8.4 |  | 0 | 1 | >10
320G5-H5 | A510241 | 250° | 16.6 | 126 | 2.33 | 209 | 8031 | 8.2 | 8.6 | T1[3.2mm] | T2[3.2mm] | T1[1.6mm] | T2[1.6mm]
|  |  | 16.9 | 128 | 2.51 | 211 | 8038 | 7.9 | 8.7 | 0 | 0 | >10
|  |  | 17.2 | 129 | 2.41 | 210 | 7990 | 8.9 |  | 0 | 0 | >10
320G3-H6 | A510242 | 250° | 22.3 | 114 | 3 | 184 | 5802 | 6.1 | 6.1 | T1[3.2mm] | T2[3.2mm] | T1[1.6mm] | T2[1.6mm]
|  |  | 22.6 | 111 | 2.91 | 181 | 5831 | 6.1 | 6.6 | 0 | 0 | 4 | 3
|  |  | 22.4 | 112 | 2.96 | 182 | 5843 | 6.2 |  | 0 | 0 | 4 | 4
320G2-H6 | A510243 | 250° | 25 | 98 | 3.24 | 156 | 4478 | 4.9 | 4.7 | T1[3.2mm] | T2[3.2mm] | T1[1.6mm] | T2[1.6mm]
|  |  | 26.4 | 98 | 3.2 | 155 | 4471 | 4.8 | 4.8 | 0 | 0 | 0 | 3
|  |  | 25.6 | 98 | 3.21 | 152 | 4469 | 5.2 |  | 0 | 0 | 0 | 2
320G6-B21 | A510246 | 260° | 19.6 | 139 | 2.09 | 225 | 9663 | 7.9 | 8 | T1[3.2mm] | T2[3.2mm] | T1[1.6mm] | T2[1.6mm]
|  |  | 20.2 | 138 | 1.91 | 218 | 9621 | 8.2 | 8.2 | 0 | 2 | 6 | 7
|  |  | 19.9 | 137 | 1.9 | 219 | 9650 | 8.2 |  | 0 | 3 | 5 | >10
320G6-B16 | A510247 | 260° | 15.7 | 147 | 2.23 | 237 | 9596 | 7.9 | 8.3 | T1[3.2mm] | T2[3.2mm] | T1[1.6mm] | T2[1.6mm]
|  |  | 15.5 | 146 | 2.3 | 235 | 9631 | 8 | 7.6 | 0 | 0 | 2 | 3
|  |  | 16.2 | 147 | 2.38 | 237 | 9546 | 7.9 |  | 0 | 0 | 0 | 4
320G6-N11 | B510251 | 260° | 22.2 | 141 | 1.9 | 227 | 9587 | 8.1 | 8.2 | T1[3.2mm] | T2[3.2mm] | T1[1.6mm] | T2[1.6mm]
|  |  | 22.4 | 140 | 1.82 | 225 | 9626 | 8 | 8 | 0 | 2 | 2 | >10
|  |  | 22.1 | 141 | 1.89 | 226 | 9751 | 8.5 |  | 0 | 2 | 2 | >10
320G6-N6 | B510252 | 250° | 13 | 148 | 2.38 | 241 | 9626 | 9.1 | 9.3 | T1[3.2mm] | T2[3.2mm] | T1[1.6mm] | T2[1.6mm]
|  |  | 13 | 149 | 2.42 | 245 | 9412 | 9.1 | 9.1 | 0 | 0 | 1 | 3
|  |  | 13.1 | 149 | 2.31 | 243 | 9525 | 9.2 |  | 0 | 0 | 2 | 3
320G4-N6 | B510253 | 250° | 19.8 | 129 | 2.69 | 203 | 6915 | 7.6 | 8 | T1[3.2mm] | T2[3.2mm] | T1[1.6mm] | T2[1.6mm]
|  |  | 19.9 | 129 | 2.93 | 206 | 6975 | 7.6 | 7.7 | 0 | 0 | 0 | 3
|  |  | 19.3 | 129 | 2.75 | 207 | 6769 | 7.7 |  | 0 | 0 | 0 | 4
320G6-B2H | A510281 | 250° | 11.7 | 141 | 2.47 | 228 | 9431 | 8.6 | 8.2 | T1[3.2mm] | T2[3.2mm] | T1[1.6mm] | T2[1.6mm]
|  |  | 12 | 141 | 2.39 | 226 | 9354 | 7.9 | 9 | 0 | 0 | 5 | 5
|  |  | 12.4 | 139 | 2.33 | 226 | 9530 | 8.6 |  | 0 | 0 | 8 | 3
320G6-B11 | A510282 | 260° | 23 | 135 | 1.74 | 217 | 9870 | 7.4 | 7.9 | T1[3.2mm] | T2[3.2mm] | T1[1.6mm] | T2[1.6mm]
|  |  | 23.3 | 135 | 1.77 | 221 | 9851 | 8 | 8.2 | 0 | 3 | >10
|  |  | 23.5 | 136 | 1.81 | 212 | 9775 | 7.8 |  | 0 | 4 | >10
320G5-B21 | A510302 | 260° | 18.5 | 138 | 2.59 | 225 | 8173 | 7.5 | 7.2 | T1[3.2mm] | T2[3.2mm] | T1[1.6mm] | T2[1.6mm]
|  |  | 18.1 | 137 | 2.54 | 222 | 8085 | 8.2 | 7.6 | 0 | 0 | >10
|  |  | 18.5 | 139 | 2.45 | 221 | 8078 | 7.5 |  | 0 | 0 | >10
320G6-B26 | A510303 | 260° | 10.1 | 146 | 2.56 | 241 | 9587 | 8.6 | 8.5 | T1[3.2mm] | T2[3.2mm] | T1[1.6mm] | T2[1.6mm]
|  |  | 10.6 | 146 | 2.38 | 243 | 9414 | 8.5 | 9.3 | 0 | 0 | 1 | 5
|  |  | 10.8 | 144 | 2.58 | 241 | 9528 | 8.2 |  | 0 | 0 | 2 | 3
320G6-H5 | A510306 | 250° | 17.8 | 142 | 2 | 220 | 9351 | 8.3 | 8.1 | T1[3.2mm] | T2[3.2mm] | T1[1.6mm] | T2[1.6mm]
|  |  | 17.7 | 143 | 2.01 | 221 | 9476 | 8.5 | 8.2 | 0 | 0 | 7 | 7
|  |  | 17.1 | 141 | 1.96 | 224 | 9487 | 8.5 |  | 0 | 0 | 6 | 6
320G6-W6 | B510312 | 250° | 15.7 | 139 | 2.04 | 227 | 9805 | 8.8 | 8.6 | T1[3.2mm] | T2[3.2mm] | T1[1.6mm] | T2[1.6mm]
|  |  | 15.8 | 139 | 2.04 | 236 | 9616 | 9.1 | 9.2 | 0 | 1 | 5 | >10
|  |  | 15.7 | 140 | 2.22 | 230 | 9884 | 8.9 |  | 0 | 2 | 5 | >10
320G6-H2 | B510313 | 250° | 17.4 | 130 | 1.96 | 202 | 9628 | 7.2 | 7 | T1[3.2mm] | T2[3.2mm] | T1[1.6mm] | T2[1.6mm]
|  |  | 17.5 | 129 | 1.89 | 201 | 9705 | 7.6 | 7.7 | 0 | 0 | >10
|  |  | 17.2 | 129 | 1.91 | 207 | 9614 | 7 |  | 0 | 0 | >10
320G6-N1 | B511012 | 250° | 17.5 | 140 | 2.04 | 224 | 9556 | 8.9 | 8.6 | T1[3.2mm] | T2[3.2mm] | T1[1.6mm] | T2[1.6mm]
|  |  | 17 | 140 | 2.11 | 229 | 9622 | 9 | 8.7 | 0 | 0 | >10
|  |  | 17.5 | 139 | 2.09 | 227 | 9470 | 8.8 |  | 0 | 0 | >10
320G6-N11 | B511013 | 260° | 23.5 | 144 | 1.93 | 230 | 9950 | 8.5 | 8.6 | T1[3.2mm] | T2[3.2mm] | T1[1.6mm] | T2[1.6mm]
|  |  | 23.9 | 142 | 1.84 | 226 | 10013 | 8.7 | 8.2 | 0 | 2 | 6 | 5
|  |  | 24.3 | 137 | 1.78 | 230 | 9879 | 8 |  | 0 | 2 | 2 | 4
320G4-N6 | B511014 | 250° | 18.4 | 126 | 3.14 | 199 | 6717 | 8 | 8.1 | T1[3.2mm] | T2[3.2mm] | T1[1.6mm] | T2[1.6mm]
|  |  | 18.3 | 125 | 2.83 | 201 | 6715 | 8.2 | 8.4 | 0 | 1 | 4 | >10
|  |  | 18.4 | 124 | 2.91 | 202 | 6750 | 8.4 |  | 0 | 1 | >10
320G6-B11 | A511031 | 260° | 20.3 | 141 | 1.69 | 226 | 10217 | 7.3 | 7.5 | T1[3.2mm] | T2[3.2mm] | T1[1.6mm] | T2[1.6mm]
|  |  | 20 | 141 | 1.67 | 226 | 10223 | 7.6 | 7.2 | 0 | 0 | 0 | 2
|  |  | 19.9 | 142 | 1.74 | 225 | 10218 | 7.1 |  | 0 | 0 | 0 | 1
320G6-B24 | A511032 | 260° | 19.1 | 139 | 1.8 | 227 | 9910 | 8.5 | 8.5 | T1[3.2mm] | T2[3.2mm] | T1[1.6mm] | T2[1.6mm]
|  |  | 19.1 | 140 | 1.87 | 226 | 9769 | 8.4 | 8.6 | 0 | 0 | 4 | 3
|  |  | 18.7 | 142 | 1.93 | 222 | 9634 | 8.2 |  | 0 | 0 | 2 | 3
320G6-W5 | B511051 | 250° | 20.6 | 132 | 1.93 | 204 | 9163 | 6.9 | 6.8 | T1[3.2mm] | T2[3.2mm] | T1[1.6mm] | T2[1.6mm]
|  |  | 21 | 129 | 1.74 | 210 | 9408 | 6.8 | 6.5 | 0 | 0 | 0 | 2
|  |  | 20.7 | 129 | 1.77 | 209 | 9461 | 6.6 |  | 0 | 0 | 0 | 2
320G4-B6 | A511063 | 250° | 15.5 | 126 | 2.42 | 201 | 6865 | 7 | 6.9 | T1[3.2mm] | T2[3.2mm] | T1[1.6mm] | T2[1.6mm]
|  |  | 15.7 | 128 | 2.82 | 199 | 6803 | 6.5 | 7.2 | 0 | 0 | 0 | 5
|  |  | 15.6 | 125 | 2.51 | 199 | 6816 | 7.5 |  | 0 | 0 | 0 | 10
320G5-B21 | A511064 | 260° | 19.2 | 137 | 2.28 | 220 | 7922 | 7.9 | 7.4 | T1[3.2mm] | T2[3.2mm] | T1[1.6mm] | T2[1.6mm]
|  |  | 18.7 | 137 | 2.37 | 218 | 8040 | 7 | 7.2 | 0 | 0 | 2 | 4
|  |  | 18.8 | 136 | 2.31 | 222 | 7863 | 7.4 |  | 0 | 0 | 1 | 5
320G6-L1 | A511071 | 250° | 7.1 | 127 | 1.62 | 196 | 9619 | 5.8 | 5.7 | T1[3.2mm] | T2[3.2mm] | T1[1.6mm] | T2[1.6mm]
|  |  | 7 | 120 | 1.33 | 198 | 9581 | 5.7 | 5.8 | 0 | 0 | 2 | 3
|  |  | 6.9 | 127 | 1.57 | 197 | 9782 | 5.9 |  | 0 | 0 | 2 | 4
320G6-B11 | A511101 | 260° | 19.8 | 129 | 1.41 | 199 | 10044 | 5.8 | 6.8 | T1[3.2mm] | T2[3.2mm] | T1[1.6mm] | T2[1.6mm]
|  |  | 19.7 | 128 | 1.48 | 202 | 9865 | 6.6 | 6.6 | 0 | 0 | 5 | 3
|  |  | 19.9 | 127 | 1.34 | 197 | 9957 | 6.2 |  | 0 | 0 | 2 | 6
320G6-B11 | A511102 | 260° | 20.8 | 138 | 1.85 | 215 | 9760 | 8.3 | 8.1 | T1[3.2mm] | T2[3.2mm] | T1[1.6mm] | T2[1.6mm]
|  |  | 21 | 138 | 1.67 | 216 | 9759 | 7.6 | 8.4 | 0 | 1 | 2 | 8
|  |  | 21 | 136 | 1.59 | 209 | 9832 | 7.8 |  | 0 | 1 | 3 | 5
320G6-B1 | A511103 | 260° | 22.7 | 128 | 1.56 | 207 | 9786 | 8.3 | 8.1 | T1[3.2mm] | T2[3.2mm] | T1[1.6mm] | T2[1.6mm]
|  |  | 21.8 | 129 | 1.58 | 206 | 9809 | 8 | 7.9 | 0 | 1 | >10
|  |  | 22.7 | 127 | 1.53 | 205 | 9877 | 8.2 |  | 0 | 1 | >10
320G3-N6 | B511113 | 250° | 21.2 | 117 | 3.22 | 185 | 5763 | 6.3 | 6.3 | T1[3.2mm] | T2[3.2mm] | T1[1.6mm] | T2[1.6mm]
|  |  | 21.2 | 117 | 2.82 | 185 | 5808 | 6.5 | 6.8 | 0 | 0 | 0 | 4
|  |  | 20.8 | 117 | 3.22 | 187 | 5777 | 6.5 |  | 0 | 0 | 0 | 5
320G6-N18 | B511121 | 260° | 20.9 | 141 | 1.9 | 228 | 9756 | 8.7 | 8 | T1[3.2mm] | T2[3.2mm] | T1[1.6mm] | T2[1.6mm]
|  |  | 20.7 | 144 | 2.04 | 230 | 9784 | 8.2 | 8.4 | 0 | 0 | 1 | 2
|  |  | 20.8 | 142 | 1.92 | 229 | 9670 | 7.8 |  | 0 | 0 | 1 | 3
320G6-N1 | B511122 | 250° | 15.2 | 138 | 1.9 | 225 | 9621 | 8.6 | 8.2 | T1[3.2mm] | T2[3.2mm] | T1[1.6mm] | T2[1.6mm]
|  |  | 15.3 | 139 | 2.04 | 229 | 9761 | 8.6 | 8.6 | 0 | 1 | 7 | 4
|  |  | 14.8 | 138 | 1.94 | 227 | 9723 | 8.5 |  | 0 | 1 | >10
320G6-N11 | B511131 | 260° | 20.7 | 142 | 1.89 | 227 | 10042 | 8.3 | 8.3 | T1[3.2mm] | T2[3.2mm] | T1[1.6mm] | T2[1.6mm]
|  |  | 21.2 | 143 | 1.88 | 229 | 10056 | 8.6 | 8.6 | 0 | 1 | 5 | 6
|  |  | 21 | 142 | 1.89 | 231 | 9919 | 6 |  | 0 | 1 | 6 | 7
320G5-N5 | B511132 | 250° | 18 | 130 | 2.14 | 216 | 8538 | 9 | 8.1 | T1[3.2mm] | T2[3.2mm] | T1[1.6mm] | T2[1.6mm]
|  |  | 18.3 | 132 | 2.19 | 219 | 8529 | 8.2 | 7.6 | 0 | 1 | >10
|  |  | 18.4 | 133 | 2.24 | 219 | 8423 | 8 |  | 0 | 1 | >10
320G3-N6 | B511141 | 250° | 22.6 | 115 | 2.88 | 184 | 5672 | 6 | 6.5 | T1[3.2mm] | T2[3.2mm] | T1[1.6mm] | T2[1.6mm]
|  |  | 22.5 | 113 | 3.13 | 184 | 5738 | 6.3 | 6.4 | 0 | 1 | >10
|  |  | 22.5 | 115 | 3.06 | 182 | 5771 | 6.2 |  | 0 | 2 | >10
320G6-N16 | B511142 | 260° | 15.8 | 144 | 2.29 | 238 | 9391 | 8.6 | 9.4 | T1[3.2mm] | T2[3.2mm] | T1[1.6mm] | T2[1.6mm]
|  |  | 15.8 | 142 | 2.09 | 239 | 8760 | 8.8 | 8.4 | 0 | 0 | >10
|  |  | 15.7 | 145 | 2.2 | 238 | 9551 | 8.9 |  | 0 | 0 | >10
320G6-N6 | B511143 | 250° | 13.6 | 147 | 2.47 | 249 | 9543 | 9.1 | 9.2 | T1[3.2mm] | T2[3.2mm] | T1[1.6mm] | T2[1.6mm]
|  |  | 13.8 | 148 | 2.67 | 250 | 9652 | 8.9 | 9 | 0 | 1 | >10
|  |  | 13.8 | 148 | 2.54 | 244 | 9644 | 9 |  | 0 | 1 | >10
320G6-B1 | A511154 | 260° | 17.4 | 126 | 1.44 | 218 | 10284 | 8.3 | 7.8 | T1[3.2mm] | T2[3.2mm] | T1[1.6mm] | T2[1.6mm]
|  |  | 18.2 | 129 | 1.54 | 221 | 10081 | 8.3 | 8.5 | 0 | 7 | >10
|  |  | 17.9 | 130 | 1.51 | 221 | 10032 | 8 |  | 0 | 7 | >10
320G4-B21 | A511155 | 260° | 25.4 | 121 | 2.26 | 200 | 6928 | 7 | 7 | T1[3.2mm] | T2[3.2mm] | T1[1.6mm] | T2[1.6mm]
|  |  | 25.9 | 121 | 2.34 | 199 | 6963 | 7.3 | 7.2 | 0 | 1 | >10
|  |  | 26.4 | 124 | 2.37 | 197 | 6947 | 7.4 |  | 0 | 1 | >10
320G5-B21 | A511171 | 260° | 18.6 | 144 | 2.49 | 256 | 8128 | 7.6 | 7.7 | T1[3.2mm] | T2[3.2mm] | T1[1.6mm] | T2[1.6mm]
|  |  | 18.1 | 147 | 2.53 | 250 | 8068 | 7.8 | 7.3 | 0 | 2 | >10
|  |  | 18.3 | 142 | 2.35 | 258 | 8079 | 7.8 |  | 0 | 2 | >10
320G6-B11 | A511172 | 260° | 20 | 151 | 1.97 | 239 | 10278 | 8.1 | 8.1 | T1[3.2mm] | T2[3.2mm] | T1[1.6mm] | T2[1.6mm]
|  |  | 20.6 | 151 | 2.07 | 239 | 10155 | 8.1 | 8.3 | 0 | 4 | >10
|  |  | 20 | 147 | 1.84 | 242 | 10211 | 8.2 |  | 0 | 5 | >10
320G4-B21 | A511173 | 260° | 23.3 | 127 | 2.62 | 199 | 6958 | 7.3 | 7.3 | T1[3.2mm] | T2[3.2mm] | T1[1.6mm] | T2[1.6mm]
|  |  | 22.8 | 126 | 2.66 | 202 | 6913 | 7.5 | 7.4 | 0 | 1 | >10
|  |  | 22.3 | 128 | 2.67 | 203 | 6920 | 7.3 |  | 0 | 1 | >10
320G6-N11 | B511181 | 260° | 20 | 147 | 2.03 | 243 | 9941 | 8.4 | 8.5 | T1[3.2mm] | T2[3.2mm]
|  |  | 19.6 | 150 | 2.09 | 237 | 10154 | 8.5 | 8.2 | 0 | 5
|  |  | 19.5 | 148 | 1.99 | 241 | 10038 | 8.6 |  | 0 | 3
320G6-B15 | A511191 | 260° | 17.7 | 143 | 1.91 | 232 | 10111 | 7.5 | 7.6 | T1[3.2mm] | T2[3.2mm] | T1[1.6mm] | T2[1.6mm]
|  |  | 17.5 | 146 | 2.09 | 229 | 10162 | 7.7 | 7.9 | 0 | 4 | >10
|  |  | 18.1 | 146 | 1.95 | 229 | 10133 | 8.1 |  | 0 | 3 | >10
320G6-B1 | A511192 | 260° | 23.7 | 137 | 1.69 | 225 | 10083 | 8.3 | 8.5 | T1[3.2mm] | T2[3.2mm] | T1[1.6mm] | T2[1.6mm]
|  |  | 24.2 | 139 | 1.73 | 226 | 10150 | 8.1 | 8.6 | 0 | 1 | >10
|  |  | 23.9 | 136 | 1.57 | 223 | 9920 | 8.6 |  | 0 | 1 | >10
320G6-N11 | B511222 | 260° | 20.1 | 147 | 1.94 | 233 | 10049 | 8.2 | 8.4 | T1[3.2mm] | T2[3.2mm] | T1[1.6mm] | T2[1.6mm]
|  |  | 20 | 143 | 1.88 | 233 | 10036 | 8.4 | 8.3 | 0 | 4 | 6 | >10
|  |  | 20.5 | 147 | 2.03 | 237 | 10035 | 8.7 |  | 0 | 5 | >10
320G6-N6 | B511223 | 250° | 14.1 | 151 | 2.6 | 245 | 9686 | 9.1 | 8.9 | T1[3.2mm] | T2[3.2mm] | T1[1.6mm] | T2[1.6mm]
|  |  | 13.9 | 144 | 2.19 | 246 | 9687 | 8.8 | 8.8 | 0 | 1 | >10
|  |  | 14 | 149 | 2.43 | 250 | 9829 | 9.1 |  | 0 | 1 | >10
320G4-B11 | A511242 | 260° | 25.7 | 119 | 2.09 | 184 | 7038 | 6.5 | 6.7 | T1[3.2mm] | T2[3.2mm] | T1[1.6mm] | T2[1.6mm]
|  |  | 25.4 | 121 | 2.28 | 183 | 7102 | 6.8 | 6.5 | 0 | 1 | >10
|  |  | 25.6 | 118 | 2.06 | 182 | 7045 | 6.5 |  | 0 | 1 | >10
320G6-B2H | A511243 | 250° | 11.6 | 142 | 2.15 | 237 | 9367 | 9.4 | 8.5 | T1[3.2mm] | T2[3.2mm] | T1[1.6mm] | T2[1.6mm]
|  |  | 11.6 | 141 | 2.2 | 234 | 9331 | 8.3 | 8.7 | 0 | 0 | >10
|  |  | 11.5 | 141 | 2.19 | 239 | 9402 | 8.6 |  | 0 | 0 | >10
320G6-B1 | A511245 | 260° | 27.9 | 126 | 1.41 | 229 | 9980 | 8.6 | 8.2 | T1[3.2mm] | T2[3.2mm] | T1[1.6mm] | T2[1.6mm]
|  |  | 28.4 | 130 | 1.45 | 224 | 9985 | 8.5 | 8.4 | 0 | 1 | >10
|  |  | 27.6 | 131 | 1.42 | 230 | 10027 | 8.4 |  | 0 | 1 | >10
320G6-B1-2 (换树脂) | A511245 | 250° | 24.2 | 134 | 1.52 | 229 | 10063 | 8.8 | 8.8 | T1[3.2mm] | T2[3.2mm] | T1[1.6mm] | T2[1.6mm]
|  |  | 23.8 | 133 | 1.41 | 233 | 10076 | 8.5 | 8.2 | 0 | 1 | >10
|  |  | 23.1 | 132 | 1.44 | 226 | 10095 | 8.5 |  | 0 | 1 | >10
320G5-B21 | A511251 | 260° | 26.2 | 121 | 2.34 | 199 | 8696 | 8.1 | 8.2 | T1[3.2mm] | T2[3.2mm] | T1[1.6mm] | T2[1.6mm]
|  |  | 27.7 | 125 | 2.45 | 204 | 8722 | 8.2 | 8 | 0 | 1 | >10
|  |  | 28 | 124 | 2.41 | 203 | 8735 | 8.4 |  | 0 | 1 | >10
320G6-N11 | B511251 | 260° | 19.7 | 139 | 1.76 | 234 | 9792 | 8.4 | 8 | T1[3.2mm] | T2[3.2mm] | T1[1.6mm] | T2[1.6mm]
|  |  | 19.5 | 142 | 1.81 | 231 | 9827 | 8.5 | 8.5 | 0 | 3 | >10
|  |  | 19.6 | 142 | 1.74 | 233 | 9821 | 8.1 |  | 0 | 4 | >10
320G6-N16 | B511261 | 260° | 14.9 | 149 | 2.05 | 246 | 9657 | 8.7 | 8.8 | T1[3.2mm] | T2[3.2mm] | T1[1.6mm] | T2[1.6mm]
|  |  | 15.3 | 150 | 2.08 | 246 | 9499 | 8.8 | 8.8 | 0 | 1 | >10
|  |  | 14.8 | 152 | 2.15 | 247 | 9582 | 8.7 |  | 0 | 2 | >10
320G6-W6 | B511262 | 250° | 14.9 | 144 | 2 | 241 | 9791 | 24 | 9 | T1[3.2mm] | T2[3.2mm] | T1[1.6mm] | T2[1.6mm]
|  |  | 14.9 | 145 | 2.12 | 246 | 9846 | 9.3 | 9 | 0 | 1 | >10
|  |  | 15 | 143 | 2.03 | 232 | 9777 | 9 |  | 0 | 1 | >10
320G6-B1 | A511271 | 250° | 20.8 | 129 | 1.56 | 220 | 10242 | 8.6 | 8.3 | T1[3.2mm] | T2[3.2mm] | T1[1.6mm] | T2[1.6mm]
|  |  | 20.4 | 132 | 1.61 | 226 | 9793 | 7.9 | 8.3 | 0 | 4 | >10
|  |  | 20.8 | 136 | 1.72 | 225 | 10296 | 8.2 |  | 0 | 5 | >10
320G6-B26 | A511272 | 260° | 13 | 146 | 2.46 | 241 | 9740 | 8.5 | 8.9 | T1[3.2mm] | T2[3.2mm] | T1[1.6mm] | T2[1.6mm]
|  |  | 12.6 | 144 | 2.41 | 235 | 9786 | 8..6 | 8.3 | 0 | 0 | >10
|  |  | 13.4 | 145 | 2.52 | 239 | 9756 | 8.4 |  | 0 | 0 | >10
320G6-L2 | A511281 | 250° | 25.4 | 137 | 2.21 | 225 | 9897 | 8.7 | 8.4 | T1[3.2mm] | T2[3.2mm] | T1[1.6mm] | T2[1.6mm]
|  |  | 25.4 | 140 | 2.25 | 226 | 10067 | 8.8 | 9.2 | 0 | 1 | >10
|  |  | 24.7 | 139 | 2.18 | 226 | 10075 | 8.7 |  | 0 | 2 | >10
320G4-N3 | B511282 | 250° | 5.5 | 124 | 3.12 | 208 | 6482 | 9 | 9.3 | T1[3.2mm] | T2[3.2mm] | T1[1.6mm] | T2[1.6mm]
|  |  | 5.5 | 123 | 3.21 | 209 | 6497 | 10.2 | 9.4 | 0 | 0 | >10
|  |  | 5.5 | 124 | 3.06 | 204 | 6405 | 9.6 |  | 0 | 0 | >10
320G3-N6 | B511283 | 250° | 20 | 121 | 3.12 | 191 | 5851 | 6.5 | 6.4 | T1[3.2mm] | T2[3.2mm] | T1[1.6mm] | T2[1.6mm]
|  |  | 20 | 117 | 3.05 | 190 | 5880 | 7.1 | 7 | 0 | 0 | >10
|  |  | 20.2 | 119 | 2.98 | 189 | 5872 | 6.9 |  | 0 | 0 | >10
320G6-N11 | B512011 | 260° | 20.1 | 142 | 1.88 | 239 | 10116 | 8.2 | 8.4 | T1[3.2mm] | T2[3.2mm] | T1[1.6mm] | T2[1.6mm]
|  |  | 20.3 | 142 | 1.91 | 237 | 10083 | 8.5 | 8.6 | 0 | 1 | >10
|  |  | 20.3 | 143 | 1.95 | 239 | 10058 | 8.7 |  | 0 | 1 | >10
320G6-W5 | B512012 | 250° | 27.4 | 134 |  | 220 | 9844 | 6.3 | 6.6 | T1[3.2mm] | T2[3.2mm] | T1[1.6mm] | T2[1.6mm]
|  |  | 26.8 | 133 |  | 219 | 9952 | 6.4 | 6.2 | 0 | 5 | >10
|  |  | 26.8 | 134 |  | 219 | 10047 | 7 |  | 0 | 6 | >10
320G6-N6 | B512022 | 250° | 11.6 | 152 |  | 256 | 9945 | 8.5 | 9.3 | T1[3.2mm] | T2[3.2mm] | T1[1.6mm] | T2[1.6mm]
|  |  | 11.9 | 152 |  | 252 | 9641 | 9.2 | 8.7 | 0 | 0 | >10
|  |  | 11.9 | 148 |  | 255 | 9879 | 8.7 |  | 0 | 0 | >10
320G6-W16 | B512023 | 260° | 23.1 | 118 |  | 187 | 9687 | 4.6 | 4.8 | T1[3.2mm] | T2[3.2mm] | T1[1.6mm] | T2[1.6mm]
|  |  | 23.3 | 121 |  | 193 | 9749 | 4.7 | 4.7 | 0 | 0 | 7 | >10
|  |  | 24 | 121 |  | 191 | 9594 | 4.6 |  | 0 | 0 | 8 | >10
320G6-B1 | A512031 | 260° | 17.1 | 142 |  | 226 | 9760 | 7.3 | 7 | T1[3.2mm] | T2[3.2mm] | T1[1.6mm] | T2[1.6mm]
|  |  | 17.2 | 137 |  | 222 | 9527 | 7.2 | 7.5 | 0 | 5 | >10
|  |  | 16.4 | 138 |  | 225 | 9663 | 7.1 |  | 0 | 6 | >10
320G6-N16 | B512041 | 260° | 15.3 | 151 |  | 252 | 9795 | 8.9 | 8.9 | T1[3.2mm] | T2[3.2mm] | T1[1.6mm] | T2[1.6mm]
|  |  | 15.6 | 150 |  | 249 | 9731 | 9 | 9 | 0 | 5 | >10
|  |  | 15.5 | 152 |  | 250 | 9853 | 8.9 |  | 0 | 3 | >10
320G5-N5 | B512042 | 250° | 19.1 | 138 |  | 225 | 8797 | 8.1 | 7.7 | T1[3.2mm] | T2[3.2mm] | T1[1.6mm] | T2[1.6mm]
|  |  | 19.3 | 138 |  | 228 | 8841 | 8.2 | 8.1 | 0 | 5 | >10
|  |  | 19.1 | 139 |  | 226 | 8847 | 8.2 |  | 0 | 4 | >10
320G6-B11 | A512051 | 260° | 20.1 | 139 |  | 225 | 9708 | 8.4 | 7.9 | T1[3.2mm] | T2[3.2mm] | T1[1.6mm] | T2[1.6mm]
|  |  | 20.1 | 139 |  | 224 | 9699 | 8.5 | 8 | 0 | 5 | >10
|  |  | 20.1 | 132 |  | 221 | 9815 | 8.2 |  | 0 | 5 | >10
320G6-B11 (高流动性) | A512062 | 260° | 26.3 | 134 |  | 221 | 9916 | 8.7 | 8.6 | T1[3.2mm] | T2[3.2mm] | T1[1.6mm] | T2[1.6mm]
|  |  | 26.4 | 133 |  | 222 | 9861 | 8.3 | 8.2 | 0 | 0 | 0 | 3
|  |  | 26.5 | 131 |  | 228 | 9906 | 8.4 |  | 0 | 0 | 0 | 4
320G5-B21 | A512063 | 260° | 31.7 | 128 |  | 212 | 8570 | 8.1 | 8 | T1[3.2mm] | T2[3.2mm] | T1[1.6mm] | T2[1.6mm]
|  |  | 31.2 | 128 |  | 208 | 8636 | 8.2 | 8.2 | 0 | 1 | >10
|  |  | 32.2 | 129 |  | 209 | 8561 | 8.4 |  | 0 | 1 | >10
320G6-B7 | A512064 | 250° | 12 | 134 |  | 227 | 10943 | 7.1 | 7.3 | T1[3.2mm] | T2[3.2mm] | T1[1.6mm] | T2[1.6mm] | 灼热丝 | 灼热丝 | 灼热丝 | CTI
|  |  | 12.4 | 135 |  | 219 | 10898 | 7.2 | 7.6 | 0 | 1 | >10 |  | [3.2mm] | [1.6mm] | [0.8mm] | >250V
|  |  | 12.2 | 134 |  | 222 | 10608 | 7.2 |  | 0 | 0 | >10 |  | 850° | 775° | 775°
320G6-R15 | A512065 | 260° | 25.2 | 140 |  | 227 | 10073 | 7.9 | 8.4 | T1[3.2mm] | T2[3.2mm] | T1[1.6mm] | T2[1.6mm]
|  |  | 24.6 | 139 |  | 230 | 10041 | 8.1 | 8.1 | 0 | 5 | >10
|  |  | 24.7 | 139 |  | 228 | 10050 | 8.3 |  | 0 | 5 | >10
320G6-N11 | B512083 | 260° | 22.1 | 139 |  | 232 | 9920 | 8.1 | 8.1 | T1[3.2mm] | T2[3.2mm] | T1[1.6mm] | T2[1.6mm]
|  |  | 21.4 | 137 |  | 236 | 9865 | 8.2 | 8.1 | 0 | 5 | >10
|  |  | 21.7 | 143 |  | 237 | 9881 | 8.3 |  | 0 | 6 | >10
320G6-N11 | B512083-2 | 260° | 19.9 | 139 |  | 233 | 9588 | 8.4 | 8.2 | T1[3.2mm] | T2[3.2mm] | T1[1.6mm] | T2[1.6mm]
|  |  | 19.6 | 141 |  | 230 | 9680 | 8.4 | 8.3 | 0 | 5 | >10
|  |  | 19.7 | 140 |  | 235 | 9712 | 9 |  | 0 | 6 | >10
320G6-B26 | A512091 | 260° | 19.1 | 144 |  | 243 | 9638 | 8 | 8.2 | T1[3.2mm] | T2[3.2mm] | T1[1.6mm] | T2[1.6mm]
|  |  | 19 | 140 |  | 230 | 9573 | 8.1 | 8.5 | 0 | 0 | 6 | 6
|  |  | 19.1 | 143 |  | 236 | 9510 | 8.5 |  | 0 | 1 | 8 | 4
320G6-B2H | A512092 | 250° | 12.9 | 138 |  | 226 | 9432 | 8.3 | 8.1 | T1[3.2mm] | T2[3.2mm] | T1[1.6mm] | T2[1.6mm]
|  |  | 13.1 | 137 |  | 228 | 9400 | 8.3 | 8.1 | 0 | 0 | 3 | 0
|  |  | 13 | 138 |  | 223 | 9322 | 8.5 |  | 0 | 0 | 6 | 0
320G6-B1 | A512095 | 250° | 26.1 | 134 |  | 223 | 10000 | 8.7 | 8.2 | T1[3.2mm] | T2[3.2mm]
|  |  | 25.6 | 130 |  | 217 | 9953 | 8.4 | 8.6 | 0 | 4
|  |  | 26.4 | 131 |  | 221 | 9966 | 8.5 |  | 0 | 5
320G6-N1 | B512103 | 250° | 16.7 | 141 |  | 237 | 9736 | 8.6 | 8.9 | T1[3.2mm] | T2[3.2mm]
|  |  | 16 | 139 |  | 235 | 9567 | 9.2 | 8.3 | 0 | 6
|  |  | 16.8 | 141 |  | 232 | 9715 | 8.4 |  | 0 | 5
320G5-B1 | A512111 | 250° | 29.2 | 120 |  | 207 | 8348 | 8 | 7.7 | T1[3.2mm] | T2[3.2mm]
|  |  | 28.4 | 121 |  | 202 | 8301 | 7.5 | 7.5 | 0 | 6
|  |  | 29 | 123 |  | 203 | 8451 | 7.4 |  | 0 | 5
320G5-B1 | A512112 | 250° | 29.6 | 119 |  | 206 | 8305 | 7.7 | 7.7 | T1[3.2mm] | T2[3.2mm]
|  |  | 28.6 | 118 |  | 198 | 8494 | 7.3 | 7.5 | 0 | 4
|  |  | 29.1 | 124 |  | 203 | 8480 | 7.7 |  | 0 | 5
320G5-B21 | A512113 | 260° | 37.7 | 123 |  | 206 | 8535 | 8.2 | 8.1 | T1[3.2mm] | T2[3.2mm] | T1[1.6mm] | T2[1.6mm]
|  |  | 36.6 | 124 |  | 209 | 8562 | 8 | 8.2 | 0 | 0 | >10
|  |  | 36.8 | 121 |  | 206 | 8572 | 8 |  | 0 | 1 | >10
320G6-B11 | A512115 | 260° | 18 | 134 |  | 235 | 10359 | 6.6 | 7.2 | T1[3.2mm] | T2[3.2mm] | T1[1.6mm] | T2[1.6mm]
|  |  | 18.7 | 131 |  | 234 | 10397 | 7.3 | 7.3 | 0 | 1 | 5 | 6
|  |  | 18.6 | 139 |  | 229 | 10458 | 7.6 |  | 0 | 1 | 5 | 7
320G6-N11 | B512132 | 260° | 21.1 | 145 |  | 250 | 10218 | 8.6 | 8.7 | T1[3.2mm] | T2[3.2mm] | T1[1.6mm] | T2[1.6mm]
|  |  | 20.7 | 136 |  | 247 | 10213 | 8.4 | 8.6 | 0 | 6 | >10
|  |  | 21.1 | 148 |  | 250 | 10153 | 8.6 |  | 0 | 6 | >10
320G4-N3 | B512133 | 250° | 12.1 | 131 |  | 211 | 6890 | 8.6 | 8.6 | T1[3.2mm] | T2[3.2mm] | T1[1.6mm] | T2[1.6mm]
|  |  | 12.6 | 129 |  | 212 | 6869 | 8.6 | 8.8 | 0 | 0 | 4 | 5
|  |  | 12.3 | 128 |  | 212 | 6861 | 8.4 |  | 0 | 0 | 4 | 5
320G5-B21 | B512152 | 260° | 27.1 | 135 |  | 228 | 8599 | 8.1 | 7.6 | T1[3.2mm] | T2[3.2mm] | T1[1.6mm] | T2[1.6mm]
|  |  | 27.4 | 139 |  | 225 | 8649 | 7.8 | 8 | 0 | 0 | >10
|  |  | 27.3 | 141 |  | 218 | 8638 | 7.4 |  | 0 | 0 | >10
320G5-B7 | A512153 | 250° | 13.1 | 135 |  | 224 | 10793 | 7.6 | 7.9 | T1[3.2mm] | T2[3.2mm] | T1[1.6mm] | T2[1.6mm]
|  |  | 12.8 | 134 |  | 232 | 10907 | 7.3 | 7.2 | 0 | 2 | 2 | 0
|  |  | 12.9 | 137 |  | 229 | 10876 | 7.5 |  | 0 | 2 | 2 | 0
320G6-W5 | B512163 | 250° | 27.8 | 137 |  | 216 | 10170 | 6.6 | 6.1 | T1[3.2mm] | T2[3.2mm] | T1[1.6mm] | T2[1.6mm]
|  |  | 27.9 | 139 |  | 215 | 10009 | 6.5 | 5.9 | 0 | 0 | >10
|  |  | 28 | 137 |  | 219 | 10121 | 6.2 |  | 0 | 0 | >10
320G6-N6 | B512181 | 250° | 14.2 | 146 |  | 251 | 9725 | 8.6 | 9.3 | T1[3.2mm] | T2[3.2mm] | T1[1.6mm] | T2[1.6mm]
|  |  | 13.9 | 137 |  | 251 | 9681 | 9.5 | 9.3 | 0 | 0 | >10
|  |  | 13.9 | 148 |  | 252 | 9797 | 9 |  | 0 | 0 | >10
320G6-N11 | B512182 | 260° | 27.2 | 140 |  | 240 | 10024 | 8.8 | 8.7 | T1[3.2mm] | T2[3.2mm] | T1[1.6mm] | T2[1.6mm]
|  |  | 27.2 | 141 |  | 236 | 9891 | 8.8 | 8.5 | 0 | 5 | >10
|  |  | 26.4 | 139 |  | 229 | 9828 | 8.4 |  | 0 | 5 | >10
320G4-B1 | A512192 | 250° | 21.5 | 118 |  | 196 | 6978 | 6.8 | 6.8 | T1[3.2mm] | T2[3.2mm] | T1[1.6mm] | T2[1.6mm]
|  |  | 21.9 | 119 |  | 197 | 7041 | 6.9 | 7.1 | 0 | 0 | >10
|  |  | 21.6 | 119 |  | 190 | 7018 | 6.8 |  | 0 | 0 | >10
320G6-B1 | A512193 | 250° | 27.8 | 131 |  | 229 | 10064 | 8.4 | 8.7 | T1[3.2mm] | T2[3.2mm] | T1[1.6mm] | T2[1.6mm]
|  |  | 27.9 | 131 |  | 211 | 10143 | 8.1 | 8.6 | 0 | 0 | >10
|  |  | 27.6 | 136 |  | 232 | 10304 | 8.3 |  | 0 | 0 | >10
320G6-N16 | B512201 | 260° | 22 | 148 |  | 250 | 9494 | 8.9 | 9.5 | T1[3.2mm] | T2[3.2mm] | T1[1.6mm] | T2[1.6mm]
|  |  | 22.4 | 147 |  | 256 | 9824 | 9.3 | 8.9 | 0 | 0 | >10
|  |  | 22.8 | 148 |  | 254 | 9735 | 9.2 |  | 0 | 0 | >10
320G6-N11 | B512202 | 260° | 24.5 | 145 | 1.81 | 237 | 9617 | 9.2 | 8.6 | T1[3.2mm] | T2[3.2mm] | T1[1.6mm] | T2[1.6mm]
|  |  | 25.1 | 147 | 2.05 | 244 | 9931 | 8.6 | 8.7 | 0 | 0 | 2 | >10
|  |  | 25.4 | 147 | 2.08 | 238 | 9711 | 8.2 |  | 0 | 0 | 4 | >10
320G6-B1 | A512221 | 250° | 25.6 | 139 | 1.99 | 225 | 10110 | 8.6 | 8.7 | T1[3.2mm] | T2[3.2mm] | T1[1.6mm] | T2[1.6mm]
|  |  | 26.1 | 140 | 2.03 | 224 | 9970 | 8.8 | 8.7 | 0 | 0 | >10
|  |  | 25.3 | 139 | 1.97 | 230 | 10219 | 8.6 |  | 0 | 0 | >10
320G5-B1 | A512222 | 250° | 30.9 | 126 | 2.05 | 212 | 8735 | 7.9 | 7.8 | T1[3.2mm] | T2[3.2mm] | T1[1.6mm] | T2[1.6mm]
|  |  | 29.3 | 127 | 1.99 | 209 | 8725 | 8 | 8 | 0 | 3 | >10
|  |  | 29.6 | 125 | 1.98 | 201 | 8807 | 8.1 |  | 0 | 4 | >10
320G4-B11 | A512223 | 260° | 30 | 118 | 2.02 | 193 | 7304 | 6.5 | 6.2 | T1[3.2mm] | T2[3.2mm] | T1[1.6mm] | T2[1.6mm]
|  |  | 29.7 | 117 | 2.01 | 193 | 7358 | 6.3 | 6.4 | 0 | 1 | >10
|  |  | 29.8 | 118 | 2.03 | 189 | 7305 | 6.3 |  | 0 | 1 | >10
320G6-N18 | B512231 | 260° | 19.4 | 152 | 2.39 | 246 | 9857 | 9.1 | 9.1 | T1[3.2mm] | T2[3.2mm] | T1[1.6mm] | T2[1.6mm]
|  |  | 19.3 | 152 | 2.41 | 244 | 10003 | 8.9 | 8.9 | 0 | 3 | >10
|  |  | 19.8 | 151 | 2.16 | 247 | 9960 | 8.7 |  | 0 | 4 | >10
320G6-N11 | B512232 | 260° | 23.5 | 147 | 1.99 | 242 | 10141 | 8.6 | 8.8 | T1[3.2mm] | T2[3.2mm] | T1[1.6mm] | T2[1.6mm]
|  |  | 23 | 147 | 1.93 | 242 | 10080 | 8.2 | 8.6 | 0 | 5 | >10
|  |  | 22.9 | 147 | 2.26 | 237 | 9899 | 8.6 |  | 0 | 4 | >10
320G5-N5 | B512243 | 250° | 26.1 | 140 | 2.37 | 231 | 8789 | 8 | 7.9 | T1[3.2mm] | T2[3.2mm] | T1[1.6mm] | T2[1.6mm]
|  |  | 25.9 | 136 | 2.02 | 230 | 8894 | 8.5 | 8 | 0 | 2 | >10
|  |  | 25.4 | 138 | 2.32 | 234 | 8913 | 8.2 |  | 0 | 4 | >10
320G6-B1 | A512251 | 250° | 25.4 | 136 | 1.71 | 232 | 10253 | 9 | 8.1 | T1[3.2mm] | T2[3.2mm] | T1[1.6mm] | T2[1.6mm]
|  |  | 22 | 141 | 1.87 | 232 | 10188 | 8 | 8 | 0 | 1 | >10
|  |  | 22.3 | 140 | 1.78 | 227 | 10259 | 8 |  | 0 | 0 | >10
320G6-B2H | A512252 | 250° | 10.1 | 146 | 2.44 | 239 | 9680 | 9.1 | 8.3 | T1[3.2mm] | T2[3.2mm] | T1[1.6mm] | T2[1.6mm]
|  |  | 10.6 | 147 | 2.26 | 237 | 9556 | 8.2 | 8.9 | 0 | 0 | 4 | 0
|  |  | 9.7 | 145 | 2.43 | 238 | 9564 | 8.4 |  | 0 | 0 | 3 | 0
320G6-B7 | A512253 | 250° | 5 | 137 | 2.42 | 234 | 10777 | 7.5 | 7.7 | T1[3.2mm] | T2[3.2mm] | T1[1.6mm] | T2[1.6mm] | T1[0.8mm] | T2[0.8mm]
|  |  | 4.9 | 141 | 2.46 | 235 | 10636 | 7.5 | 7.4 | 0 | 0 | 0 | 0 | 0 | 0
|  |  | 5.1 | 140 | 2.49 | 234 | 10752 | 7.6 |  | 0 | 0 | 0 | 0 | 0 | 0
320G6-W11 | B512261 | 260° | 24 | 139 | 1.93 | 235 | 10216 | 7.9 | 7.7 | T1[3.2mm] | T2[3.2mm] | T1[1.6mm] | T2[1.6mm]
|  |  | 23.5 | 143 | 2.17 | 235 | 10227 | 7.5 | 7.4 | 0 | 0 | 0 | 2
|  |  | 23.8 | 142 | 1.92 | 237 | 10069 | 7.9 |  | 0 | 0 | 0 | 4
320G4-N3 | B512262 | 250° | 9.6 | 126 | 3.31 | 214 | 6670 | 9.7 | 9.3 | T1[3.2mm] | T2[3.2mm] | T1[1.6mm] | T2[1.6mm]
|  |  | 9.9 | 126 | 3.22 | 214 | 6735 | 9.7 | 9.4 | 0 | 0 | 0 | 4
|  |  | 9.9 | 126 | 3.27 | 215 | 6748 | 9.2 |  | 0 | 0 | 0 | >10
320G6-B16 | A512275 | 260° | 11.3 | 149 | 2.26 | 251 | 9626 | 8.8 | 8.2 | T1[3.2mm] | T2[3.2mm] | T1[1.6mm] | T2[1.6mm]
|  |  | 11.5 | 149 | 2.76 | 246 | 9644 | 8.2 | 8.5 | 0 | 0 | 1 | 6
|  |  | 11.4 | 149 | 2.78 | 252 | 9635 | 8.6 |  | 0 | 0 | 2 | 4
320G6-N16 | B512291 | 260° | 16.3 | 149 | 2.68 | 238 | 8980 | 8.3 | 9.3
|  |  | 16.2 | 151 | 2.94 | 236 | 8753 | 8.2 | 9
|  |  | 16.3 | 148 | 2.57 | 235 | 8748 | 9.2
320G5-B21 | A512291 | 260° | 28.4 | 135 | 2.2 | 230 | 8595 | 8 | 7.7 | T1[3.2mm] | T2[3.2mm] | T1[1.6mm] | T2[1.6mm]
|  |  | 28.3 | 134 | 2.4 | 229 | 8607 | 8.1 | 8 | 0 | 0 | >10
|  |  | 28.3 | 134 | 2.21 | 230 | 8577 | 7.9 |  | 0 | 0 | >10
320G5-B1 | A512292 | 250° | 28.7 | 125 | 1.91 | 222 | 8823 | 7.7 | 8.3 | T1[3.2mm] | T2[3.2mm] | T1[1.6mm] | T2[1.6mm]
|  |  | 29.6 | 127 | 2.01 | 221 | 8799 | 7.9 | 7.9 | 0 | 3 | >10
|  |  | 29.7 | 128 | 1.87 | 222 | 8816 | 8 |  | 0 | 1 | >10
320G6-B1 | A512293 | 250° | 22.8 | 140 | 1.89 | 233 | 10500 | 8.9 | 9.4 | T1[3.2mm] | T2[3.2mm] | T1[1.6mm] | T2[1.6mm]
|  |  | 22.7 | 135 | 1.59 | 238 | 10604 | 9.1 | 8.7 | 0 | 0 | >10
|  |  | 21.7 | 135 | 1.8 | 235 | 10627 | 8.1 |  | 0 | 0 | >10
320G5-B1 | A512311 | 250° | 29.3 | 124 | 1.85 | 208 | 8507 | 7.8 | 7.6 | T1[3.2mm] | T2[3.2mm] | T1[1.6mm] | T2[1.6mm]
|  |  | 29.2 | 124 | 1.95 | 209 | 8471 | 7.9 | 8.1 | 0 | 0 | >10
|  |  | 29.5 | 121 | 1.77 | 201 | 7991 | 7.6 |  | 0 | 0 | >10
320G6-B1 | A601041 | 250° | 23.3 | 134 | 1.78 | 217 | 10361 | 8.2 | 8.2 | T1[3.2mm] | T2[3.2mm] | T1[1.6mm] | T2[1.6mm]
|  |  | 24.2 | 131 | 1.73 | 217 | 10417 | 8.3 | 8.1 | 0 | 0 | >10
|  |  | 23.9 | 126 | 1.43 | 218 | 10387 | 8.1 |  | 0 | 0 | >10
320G5-B1 | A601052 | 250° | 29.9 | 122 | 1.86 | 204 | 8837 | 7.9 | 7.5 | T1[3.2mm] | T2[3.2mm] | T1[1.6mm] | T2[1.6mm]
|  |  | 29.6 | 123 | 1.78 | 193 | 8719 | 7.6 | 7.5 | 0 | 0 | >10
|  |  | 29.6 | 123 | 1.87 | 201 | 8658 | 8 |  | 0 | 0 | >10
320G5-B21 | A601053 | 260° | 29.7 | 138 | 2.34 | 222 | 8563 | 7.7 | 8.1 | T1[3.2mm] | T2[3.2mm] | T1[1.6mm] | T2[1.6mm]
|  |  | 32.4 | 135 | 2.14 | 223 | 8494 | 7.2 | 7.4 | 0 | 0 | >10
|  |  | 30.6 | 137 | 2.13 | 213 | 8671 | 7.6 |  | 0 | 0 | >10
320G6-B5 | A601055 | 250° |  | 129 | 2.03 | 210 | 10068 | 7.1 | 7.3 | T1[3.2mm] | T2[3.2mm] | T1[1.6mm] | T2[1.6mm] | T1[0.8mm] | T2[0.8mm] | 灼热丝 | 灼热丝
|  |  |  | 129 | 2.01 | 209 | 10178 | 7.1 | 7.2 | 0 | 0 | 0 | 0 | 0 | 0 | [1.6mm] | [0.8mm]
|  |  |  | 125 | 1.89 | 208 | 10133 | 7.1 |  | 0 | 0 | 0 | 0 | 0 | 0 | 750° | 750°
320G6-N16 | B601073 | 260° | 15.1 | 151 | 2.68 | 246 | 9517 | 8.9 | 9.4 | T1[3.2mm] | T2[3.2mm] | T1[1.6mm] | T2[1.6mm]
|  |  | 15 | 149 | 2.47 | 245 | 9507 | 8.8 | 8.7 | 0 | 0 | 6 | 7
|  |  | 15.3 | 150 | 2.56 | 247 | 9615 | 9.3 |  | 0 | 0 | >10
320G6-B24 | A601081 | 260° | 15.8 | 139 | 1.98 | 225 | 9500 | 8.9 | 8.4
|  |  | 14.8 | 141 | 2.2 | 221 | 9160 | 8.5 | 8.6
|  |  | 14.7 | 141 | 2.17 | 220 | 9557 | 8.4
320G5-B21 | A601082 | 260° | 27.7 | 135 | 2.27 | 218 | 8244 | 7.7 | 8
|  |  | 28 | 135 | 2.04 | 221 | 8155 | 7.8 | 8
|  |  | 27.8 | 134 | 2.16 | 221 | 8338 | 7.5

## PET阻燃
型号 | 批次 | 测试温度 | 熔指 | 拉伸强度[Mpa] | 断裂伸长率[%] | 弯曲强度[Mpa] | 弯曲模量[Mpa] | 冲击强度[Mpa] | 冲击强度[Mpa] | T1[3.2mm] | T2[3.2mm] | T1[1.6mm] | T2[1.6mm] | T1[0.8mm] | T2[0.8mm]
420G6-N3 | B507071 | 275° | 7 | 130 | 1.99 | 199 | 8373 | 7.2 | 7.4
|  |  | 7 | 126 | 1.87 | 198 | 8335 | 6.5 | 7.3
|  |  | 7 | 130 | 2.01 | 195 | 8999 | 6.6 | 6.8
420G6-N3 | B509012 | 275° | 5.7 | 139 | 2.27 | 202 | 9213 | 6.5 | 7 | T1[3.2mm] | T2[3.2mm] | T1[1.6mm] | T2[1.6mm]
|  |  | 5.7 | 136 | 1.9 | 204 | 9198 | 6.7 | 6.9 | 0 | 0 | 2 | 3
|  |  | 5.8 | 138 | 2.02 | 201 | 9078 | 6.9 |  | 0 | 0 | 2 | 1
420G6-N3 | B510254 | 275° | 3.5 | 147 | 2.12 | 227 | 10227 | 8.4 | 9.3 | T1[3.2mm] | T2[3.2mm] | T1[1.6mm] | T2[1.6mm]
|  |  | 3.8 | 147 | 2.13 | 221 | 10170 | 8.5 | 8.6 | 0 | 0 | 5 | >10
|  |  | 3.7 | 148 | 2.36 | 223 | 10273 | 9.2 |  | 0 | 0 | 4 | >10
420G6-N3 | B511211 | 275° | 4 | 147 | 2.14 | 225 | 10005 | 8.7 | 8.8 | T1[3.2mm] | T2[3.2mm] | T1[1.6mm] | T2[1.6mm]
|  |  | 3.9 | 147 | 2.13 | 229 | 10079 | 9.2 | 9.1 | 0 | 5 | 6 | 5
|  |  | 4.1 | 146 | 2.16 | 226 | 10108 | 9 |  | 0 | 6 | 6 | 5
420G6-N3 | B512162 | 275° | 3 | 145 |  | 230 | 10354 | 8.7 | 8.6 | T1[3.2mm] | T2[3.2mm] | T1[1.6mm] | T2[1.6mm]
|  |  | 2.9 | 148 |  | 228 | 10383 | 8.6 | 8.8 | 0 | 4 | >10
|  |  | 2.8 | 148 |  | 230 | 10395 | 8.8 |  | 0 | 5 | >10
420G6-N3 | B512242 | 275° | 2.5 | 154 | 2.55 | 243 | 10128 | 9.5 | 9.3 | T1[3.2mm] | T2[3.2mm] | T1[1.6mm] | T2[1.6mm]
|  |  | 2.6 | 155 | 2.75 | 240 | 10002 | 9.8 | 9.7 | 0 | 4 | >10
|  |  | 2.5 | 154 | 2.53 | 242 | 9902 | 9.8 |  | 0 | 5 | >10
420G6-N3 | B601041 | 275° | 2.3 | 146 | 2.4 | 230 | 10058 | 9 | 9.4
|  |  | 2.4 | 147 | 2.32 | 230 | 9881 | 9 | 9.8
|  |  | 2.3 | 148 | 2.39 | 226 | 10028 | 9.8
420G9-B1 | A601051 | 275° | 8.4 | 183 | 1.61 | 288 | 17213 | 8.5 | 8.5 | T1[3.2mm] | T2[3.2mm] | T1[1.6mm] | T2[1.6mm] | T1[0.8mm] | T2[0.8mm] | 420G9-B1(5) | 420G9-B1(9)
|  |  | 8.5 | 172 | 1.35 | 288 | 17092 | 9.4 | 8.3 | 0 | 0 | 0 | 0 | 0 | 0 | 410G6-B1(1) | 410G6-B1(1)
|  |  | 8.3 | 182 | 1.69 | 288 | 17458 | 8.3 |  | 0 | 0 | 0 | 0 | 0 | 0 | 1.6mm通过 | 0.8mm通过

## 不阻燃
型号 | 批次 | 测试温度 | 熔指 | 拉伸强度[Mpa] | 断裂伸长率[%] | 弯曲强度[Mpa] | 弯曲模量[Mpa] | 冲击强度[Mpa] | 冲击强度[Mpa]
310G6-N6 | B506283 | 250° | 19.3 | 125 | 2.51 | 205 | 7681 | 11.8 | 11.6
|  |  | 18.4 | 126 | 2.83 | 200 | 7565 | 12 | 12.4
|  |  | 18.4 | 126 | 2.45 | 206 | 7586 | 11.6
310G6-B5 | A506301 | 250° | 2.4 | 110 | 4.03 | 177 | 7166 | 16.6 | 16.8
|  |  | 2.4 | 110 | 3.77 | 177 | 7142 | 17.3 | 16
|  |  | 2.4 | 111 | 4.21 | 174 | 7167 | 16.9
310G6-B1 | A506302 | 250° | 18.1 | 128 | 2.32 | 198 | 7704 | 9.3 | 8.8
|  |  | 17.9 | 129 | 2.32 | 191 | 7377 | 9.8 | 8.7
|  |  | 18.4 | 131 | 2.37 | 204 | 8028 | 9.6
310G2-N2 | B507013 | 250° |  | 76 | 5.55 | 107 | 2547 | 10.1 | 9.8
|  |  |  | 76 | 5.66 | 109 | 2443 | 10.5 | 9.3
|  |  |  | 77 | 5.1 | 108 | 2593 | 9.6 | 11.9
310G6-N1 | B507011 | 250° | 18.7 | 126 | 2.32 | 204 | 7530 | 9.6 | 10
|  |  | 19.7 | 127 | 1.99 | 200 | 7967 | 9.6 | 9
|  |  | 19.4 | 127 | 2.15 | 201 | 7629 | 9.4
310G3-N6 | B507101 | 250° | 27.5 | 98 | 2.32 | 148 | 3851 | 7.5 | 7.7
|  |  | 27 | 98 | 2.41 | 149 | 4023 | 7.8 | 7.9
|  |  | 26.6 | 99 | 2.55 | 149 | 4117 | 7.7
310G6-N6 | B507103 | 250° | 18 | 127 | 2.61 | 200 | 7070 | 10.7 | 11.9
|  |  | 17.8 | 127 | 3.4 | 201 | 7169 | 11.3 | 11.5
|  |  | 18 | 126 | 3.1 | 197 | 7217 | 11.7
310G3-N6 | B507181 | 250° | 27.4 | 101 | 3.81 | 154 | 4258 | 6.5 | 7.5
|  |  | 27.1 | 99 | 3.39 | 155 | 4322 | 7 | 8.3
|  |  | 28.2 | 100 | 3.4 | 156 | 4317 | 7.1
310G6-N1 | B507241 | 250° | 24.3 | 126 | 2.51 | 195 | 7678 | 9.2 | 9.8
|  |  | 24.8 | 124 | 2.37 | 199 | 7848 | 9.4 | 9.3
|  |  | 24.1 | 125 | 2.32 | 195 | 7711 | 9.3
310G4-N6 | B507301 | 250° | 23.8 | 109 | 3.06 | 160 | 4784 | 9.9 | 9.3
|  |  | 23.5 | 109 | 3.27 | 159 | 4685 | 9.8 | 9.3
|  |  | 23.3 | 108 | 3.02 | 161 | 4676 | 9.9
310-N2 | B508041 |  |  | 53 |  | 88 | 2255 | 3.9 | 4.1
|  |  |  | 53 |  | 88 | 2251 | 3.8 | 3.6
|  |  |  | 53 |  | 89 | 2258 | 4 | 4.1
310-N1 | B508042 |  |  | 51 |  | 78 | 2105 | 4.2 | 4.4
|  |  |  | 51 |  | 85 | 2081 | 4.1 | 4.1
|  |  |  | 51 |  | 82 | 2255 | 4.3
310G6-N11 | B508051 | 260° | 24.5 | 154 | 1.91 | 237 | 9315 | 9.8 | 9.1
|  |  | 24.8 | 154 | 1.61 | 234 | 9295 | 8.5 | 9.4
|  |  | 24.3 | 153 | 1.83 | 235 | 9273 | 8.2 | 9.6
310G6-N1 | B508071 | 250° | 23.9 | 134 | 1.75 | 207 | 7852 | 9.9 | 10.2
|  |  | 24.1 | 135 | 2.17 | 208 | 7868 | 10 | 11
|  |  | 23.5 | 136 | 2.46 | 207 | 7759 | 10.3 | 9.3
310G2-N3 | B508111 | 250° | 16.3 | 81 | 4.57 | 132 | 3076 | 11.2 | 9.2
|  |  | 16.2 | 82 | 4.11 | 130 | 3277 | 9.7 | 8.5
|  |  | 16.2 | 81 | 4.73 | 132 | 3234 | 10.2 | 7.4
310G6-B11 | A508141 | 260° | 27.4 | 132 | 2.02 | 203 | 8814 | 7.7 | 7.9
|  |  | 26.3 | 132 | 2.03 | 206 | 8855 | 7.4 | 7.2
|  |  | 26.7 | 134 | 2.21 | 198 | 8917 | 7.7
310G6-B1 | A508221 | 250° | 21.2 | 131 | 2.18 | 197 | 7683 | 8.9 | 9
|  |  | 21.3 | 130 | 2.46 | 201 | 7917 | 8.8 | 9.8
|  |  | 21.2 | 130 | 2.19 | 205 | 7815 | 8.7
310G6-B1 | A508291 | 250° | 21.1 | 130 | 2.3 | 203 | 7757 | 8.9 | 8.6
|  |  | 21.8 | 130 | 2.29 | 204 | 7717 | 9.5 | 9.5
|  |  | 21.8 | 131 | 2.37 | 2.37 | 7927 | 8.7
310G6-N6 | B509011 | 250° | 18.1 | 125 | 2.45 | 198 | 7803 | 11.5 | 12
|  |  | 18.1 | 125 | 2.6 | 199 | 7888 | 12.5 | 11.2
|  |  | 18 | 123 | 2.48 | 198 | 7881 | 11.7
310G6-N1 | B509041 | 250° | 20.9 | 131 | 2.36 | 202 | 8152 | 9.3 | 9.3
|  |  | 20.8 | 134 | 2.51 | 199 | 8071 | 9.1 | 9.5
|  |  | 21 | 132 | 2.42 | 204 | 8178 | 9.6
310G6-W1 | B509101 | 250° | 23.1 | 105 | 1.75 | 157 | 7812 | 5.2 | 5.1
|  |  | 23.3 | 103 | 162 | 159 | 7853 | 5.1 | 5
|  |  | 23.3 | 106 | 1.73 | 158 | 7856 | 5
310G6-N16 | B509112 | 260° | 23.6 | 134 | 2.29 | 207 | 8511 | 8.5 | 8.7
|  |  | 24.1 | 135 | 2.25 | 212 | 8508 | 9.7 | 9.3
|  |  | 23.4 | 135 | 2.45 | 213 | 8585 | 9.5 | 8.9
310G6-N1 | B509161 | 250° | 20.9 | 128 | 2.18 | 197 | 8252 | 8.9 | 8.6
|  |  | 21.6 | 128 | 2.07 | 200 | 8198 | 9.1 | 9.4
|  |  | 20.6 | 129 | 2.27 | 199 | 8193 | 9.4
310G6-R1 | A509201 | 250° | 20.1 | 123 | 2.05 | 193 | 8381 | 9.5 | 9.1
|  |  | 20.6 | 126 | 2.24 | 192 | 8313 | 9.3 | 9.3
|  |  | 20.3 | 127 | 2.34 | 196 | 8298 | 9.3
310G2-N2 | B509231 | 250° | 16.4 | 74 | 5.1 | 114 | 2735 | 9.9 | 4.9
|  |  | 16.4 | 75 | 5.13 | 116 | 2759 | 11.5 | 4.8
|  |  | 16.2 | 75 | 5.2 | 116 | 2861 | 9.8
310G6-N6 | B509251 | 250° | 19.6 | 137 | 1.73 | 214 | 8054 | 11.4 | 11
|  |  | 19.4 | 136 | 1.78 | 215 | 8212 | 11.4 | 10.6
|  |  | 20.2 | 139 | 2.05 | 217 | 8123 | 11.2
310G8-B11 | A510143 | 260° | 18.3 | 145 | 1.76 | 232 | 11888 | 8.6 | 8.7
|  |  | 18 | 146 | 1.78 | 231 | 11882 | 8.9 | 8.9
|  |  | 18.1 | 136 | 1.75 | 227 | 11563 | 8.4
310G-N6 | B510201 | 250° | 18.2 | 140 | 2.96 | 229 | 8169 | 11.9 | 10.8
|  |  | 17.8 | 138 | 3.18 | 231 | 8055 | 11 | 11.5
|  |  | 17.8 | 138 | 3.16 | 232 | 8052 | 11.6
310G6-N6 | B510221 | 250° | 18.1 | 140 | 3.22 | 232 | 8176 | 12.2 | 12.6
|  |  | 18.7 | 140 | 3.02 | 235 | 7946 | 12.2 | 11.3
|  |  | 18.4 | 139 | 3.21 | 234 | 8083 | 11.7
310G6-N1 | B510223 | 250° | 21.3 | 137 | 2.8 | 225 | 8212 | 11.2 | 10.8
|  |  | 21.3 | 136 | 2.52 | 224 | 8386 | 10 | 9.8
|  |  | 21.2 | 137 | 2.74 | 222 | 8475 | 10.3
310-N1 | B510291 | 250° | 30.2 | 57 | 10.94 | 96 | 2440 | 3.4 | 3.8
|  |  | 30 | 57 | 11.47 | 95 | 2408 | 3.3 | 3.9
|  |  | 29.5 | 57 | 11.13 | 96 | 2410 | 3.7
310G6-B2 | A510307 | 250° | 12.9 | 132 | 2.27 | 212 | 8638 | 9.1 | 9
|  |  | 12.9 | 131 | 2.21 | 208 | 8604 | 9.2 | 8.9
|  |  | 12.7 | 133 | 2.48 | 211 | 8560 | 9.4 | 10
310G6-N6 | B510311 | 250° | 19.6 | 138 | 3.13 | 232 | 8713 | 12.4 | 11
|  |  | 19.8 | 137 | 2.9 | 233 | 8731 | 11 | 12.1
|  |  | 19.6 | 137 | 2.98 | 234 | 8660 | 11.6
310-N1 | B511011 | 250° | 29.4 | 52 | 59.3 | 98 | 2342 | 4.3 | 4.4
|  |  | 29.6 | 52 | 47.8 |  |  | 4.6 | 4.5
|  |  | 30.2 | 53 | 50.6 |  |  | 4.4
310G6-N1 | B511101 | 250° | 21.6 | 131 | 2.38 | 227 | 8607 | 9.6 | 9.8
|  |  | 21.3 | 133 | 2.52 | 223 | 8609 | 10.5 | 9.9
|  |  | 21 | 133 | 2.42 | 222 | 8702 | 9.7
310G2-N1 | B511112 | 250° | 14.9 | 77 | 6.57 | 132 | 3030 | 5.4 | 9.2
|  |  | 14.7 | 76 | 6.29 | 131 | 3111 | 9.9 | 10.1
|  |  | 14.7 | 77 | 6.59 | 131 | 2997 | 10.3
310G6-B2 | A511151 | 250° | 16.9 | 123 | 2.48 | 214 | 8547 | 8.8 | 8.5
|  |  | 17 | 127 | 2.45 | 207 | 8572 | 9.3 | 9.5
|  |  | 17.2 | 127 | 2.53 | 211 | 8647 | 8.3
310G6-B1 | A511152 | 250° | 19.7 | 131 | 2.18 | 220 | 8865 | 9.7 | 10.1
|  |  | 19.5 | 127 | 2.21 | 218 | 8767 | 9.1 | 9.2
|  |  | 19.6 | 131 | 2.42 | 216 | 8788 | 9.5
310G4-B1 | A511153 | 250° | 23.4 | 113 | 2.8 | 188 | 6207 | 7.2 | 7.5
|  |  | 23.6 | 112 | 3 | 188 | 6278 | 7.8 | 7.1
|  |  | 23.3 | 113 | 3.02 | 188 | 6257 | 7.1
310G6-N12 | B511221 | 260° | 23.9 | 120 | 1.87 | 184 | 8841 | 5.1 | 5.1
|  |  | 25.5 | 119 | 1.87 | 186 | 8862 | 5.3 | 4.9
|  |  | 24.8 | 118 | 1.95 | 183 | 8905 | 4.8
310G6-B11 | A511241 | 260° | 22.7 | 141 | 2.18 | 232 | 9393 | 7.8 | 8.4
|  |  | 23 | 141 | 2.36 | 232 | 9316 | 8.6 | 8.6
|  |  | 23.3 | 139 | 2.07 | 234 | 9400 | 8.6
310G6-N11 | B511281 | 260° | 21.6 | 150 | 1.85 | 252 | 9156 | 8.9 | 8.5
|  |  | 21.3 | 150 | 1.91 | 256 | 9132 | 9 | 8.8
|  |  | 21.9 | 153 | 1.84 | 253 | 9457 | 8.4
310G6-N16 | B512021 | 260° | 20.4 | 136 |  | 235 | 8959 | 8.7 | 8.7
|  |  | 20.4 | 137 |  | 234 | 9025 | 8.4 | 8.4
|  |  | 20.3 | 137 |  | 237 | 8968 | 8.5
310G6-N6 | B512043 | 250° | 15.1 | 144 |  | 248 | 8810 | 12 | 11.6
|  |  | 15.1 | 144 |  | 244 | 8752 | 11.2 | 12.1
|  |  | 14.8 | 145 |  | 243 | 8810 | 11.2
310G4-N6 | B512101 | 250° | 21.2 | 115 |  | 197 | 5707 | 10.6 | 10
|  |  | 20.9 | 113 |  | 197 | 5774 | 10.3 | 8.8
|  |  | 20.9 | 113 |  | 199 | 5714 | 11.5
310G6-N6 | B512102 | 250° | 16.2 | 138 |  | 240 | 8358 | 10.3 | 11.5
|  |  | 15.9 | 138 |  | 240 | 8449 | 12 | 11.6
|  |  | 16 | 139 |  | 240 | 8466 | 11.7
310G6-N11 | B512161 | 260° | 22.6 | 151 |  | 256 | 9455 | 9.1 | 8.8
|  |  | 22.5 | 151 |  | 257 | 9412 | 9.3 | 8.8
|  |  | 22.5 | 151 |  | 257 | 9532 | 8.6
310G6-B1 | A512191 | 250° | 17.6 | 131 |  | 225 | 8816 | 9.1 | 9.1
|  |  | 18.1 | 130 |  | 226 | 8948 | 9.4 | 9.3
|  |  | 17.8 | 131 |  | 227 | 9003 | 9.2
310G6-B1 | A512225 | 250° | 21.2 | 138 | 2.55 | 229 | 9086 | 9 | 8.8
|  |  | 21.4 | 136 | 2.45 | 231 | 9183 | 8.8 | 9.4
|  |  | 21.1 | 134 | 2.33 | 231 | 9117 | 9.4
310G6-B11 | A512271 | 260° | 24.1 | 144 | 2.57 | 240 | 9426 | 7.9 | 8.2
|  |  | 24.1 | 144 | 2.72 | 241 | 9388 | 8.2 | 8
|  |  | 24.4 | 143 | 2.42 | 241 | 9457 | 8.6
310-N1 | B512301 | 250° | 28.7 | 54 | 48 | 97 | 2093 | 5.4 | 3.7
|  |  | 29.5 | 51 | 68 | 100 | 2309 | 4.4 | 3.7
|  |  | 29.2 | 52 | 74 |  |  | 3.8
310G6-N1 | B512311 | 250° | 22 | 134 | 2.71 | 229 | 8393 | 9.4 | 9.7
|  |  | 22 | 137 | 2.89 | 227 | 8093 | 9.6 | 10.2
|  |  | 22.1 | 138 | 2.9 | 228 | 8337 | 9.1
310G6-N11 | B601061 | 260° | 22.1 | 152 | 2.65 | 260 | 9512 | 9 | 8.7
|  |  | 22.3 | 154 | 2.87 | 256 | 9153 | 10.1 | 8.6
|  |  | 22 | 153 | 2.71 | 255 | 9056 | 9.4
310G4-N1 | B601071 | 250° | 24.2 | 122 | 3.56 | 203 | 6006 | 7.8 | 7.7
|  |  | 23.5 | 122 | 3.58 | 200 | 6074 | 8.1 | 7.8
|  |  | 23.6 | 120 | 3.59 | 204 | 6053 | 8
310G6-N1 | B601072 | 250° | 22.6 | 140 | 2.69 | 238 | 8322 | 10.4 | 10.4
|  |  | 22.8 | 141 | 2.82 | 236 | 8458 | 10.6 | 10.5
|  |  | 22.6 | 141 | 2.83 | 241 | 8376 | 10.7

## 无卤、尼龙
型号 | 批次 | 熔指 | 拉伸强度[Mpa] | 断裂伸长率[%] | 弯曲强度[Mpa] | 弯曲模量[Mpa] | 冲击强度[Mpa] | 冲击强度[Mpa] | 灼热丝[1.6mm] | 灼热丝[0.8mm] | 漏电起痕(CTI)
330G6-B3 | A506201 |  | 89 | 1.55 | 144 | 10598 | 5.3 | 5.5 | >750° | >750° | >600v
|  |  | 89 | 1.35 | 147 | 10580 | 5.8 | 5.4
|  |  | 90 | 1.63 | 148 | 10621 | 5.6 | 5.8
520G6-B3 | A506262 | 22 | 168 | 2.03 | 249 | 8362 | 12.2 | 12.3
|  | 23.2 | 168 | 2.74 | 254 | 8237 | 11.9 | 13
|  | 22 | 168 | 2.41 | 253 | 8372 | 12

## 实验-X
型号 | 批次 | 测试温度 | 熔指 | 拉伸强度[Mpa] | 断裂伸长率[%] | 弯曲强度[Mpa] | 弯曲模量[Mpa] | 冲击强度[Mpa] | 冲击强度[Mpa] | T1[3.2mm] | T2[3.2mm] | T1[1.6mm] | T2[1.6mm] | 灼热丝 | 灼热丝 | CTI
320G6-N16-X | B506241_2 | 260° | 20.5 | 136 | 2.2 | 208 | 8963 | 8.5 | 8.2
|  |  | 20.5 | 137 | 2.18 | 204 | 8900 | 8.1 | 8.1
|  |  | 19.8 | 138 | 2.38 | 209 | 8424 | 8.6 | 7.9
320G6-N16-X | B507042 | 260° | 22 | 137 | 2.03 | 211 | 8700 | 9 | 8.8
|  |  | 21.5 | 141 | 2.22 | 215 | 8916 | 9.3 | 8.6
|  |  | 21.5 | 137 | 2.15 | 210 | 8818 | 9.1
320G5-B11-X1 |  | 260° | 24.9 | 133 | 2.29 | 203 | 7735 | 7 | 6.6 | T1[3.2mm] | T2[3.2mm] | T1[1.6mm] | T2[1.6mm]
|  |  | 25 | 132 | 2.15 | 201 | 7776 | 6.5 | 6.7 | 0 | 0 | 1 | 10
|  |  | 24.7 | 129 | 2.13 | 204 | 7789 | 6.6 |  | 0 | 1 | 5 | 2
320G5-B11-X2 |  | 260° | 24.1 | 131 | 2.35 | 204 | 7741 | 8 | 7.5 | T1[3.2mm] | T2[3.2mm] | T1[1.6mm] | T2[1.6mm]
|  |  | 23 | 130 | 2.17 | 201 | 7862 | 7.8 | 7.5 | 0 | 0 | 0 | 2
|  |  | 23.9 | 132 | 2.23 | 198 | 7723 | 7.3 |  | 0 | 0 | 1 | 1.5
310-N2-X1 | B508153 | 250° | 12 | 45 | 114 | 69 | 1827 | 11 | 10
|  |  | 12 | 44 | 125 |  |  | 10.8 | 10.7
|  |  | 12 | 44 | 142 |  |  | 17
310-N2-X2 | B508154 | 250° | 24 | 42 | 169 | 66 | 1757 | 6.8 | 6
|  |  | 23.9 | 43 | 209 |  |  | 5.8 | 6.6
|  |  | 24 | 42 | 221 |  |  | 6.2
320G6-B-X | A508222 | 250° | 14.9 | 131 | 1.67 | 200 | 9682 | 7.2 | 6.9 | T1[3.2mm] | T2[3.2mm] | T1[1.6mm] | T2[1.6mm] | 灼热丝 | 灼热丝 | CTI
|  |  | 15.3 | 133 | 1.6 | 198 | 9748 | 7 | 6.6 | 0 | 5 | 6 | 5 | [1.6mm] | [0.8mm] | <250V
|  |  | 14.8 | 133 | 1.64 | 199 | 9687 | 7 |  | 0 | 5 | 7 | 6 | 850° | 875°
320G6-B-X1 | A508294 | 250° | 11.7 | 142 | 1.88 | 217 | 9689 | 6.8 | 7.5 | T1[3.2mm] | T2[3.2mm] | T1[1.6mm] | T2[1.6mm] | 灼热丝 | 灼热丝 | CTI
|  |  | 11.6 | 135 | 1.57 | 213 | 9360 | 6.8 | 7.2 | 0 | 3 | 4 | 2 | [1.6mm] | [0.8mm] | <250V
|  |  | 11.9 | 143 | 1.94 | 211 | 9608 | 7.5 |  | 0 | 4 | 3 | 3 | 855° | 860°
320G6-B-X2 | A508295 | 250° | 18.7 | 151 | 1.69 | 239 | 9420 | 7.8 | 7.9 | T1[3.2mm] | T2[3.2mm] | T1[1.6mm] | T2[1.6mm] | 灼热丝 | 灼热丝 | CTI
|  |  | 18.7 | 152 | 1.94 | 235 | 9684 | 8.4 | 8.2 | 0 | 5 | 8 | 2 | [1.6mm] | [0.8mm] | <250V
|  |  | 18.9 | 154 | 2.13 | 236 | 9347 | 8.4 |  | 0 | 5 | 7 | 2 | 855° | 860°
420G6-N1(40T) | B505076 | 275° | 4.3 | 139 | 1.94 | 207 | 9479 | 9.3 | 9.2
|  |  | 4.2 | 141 | 2.01 | 203 | 9482 | 8.8 | 8.5
|  |  | 4.2 | 139 | 2.09 | 208 | 9232 | 8.7
420G6-N1-X3 | B509233 | 275° | 5.5 | 142 | 1.9 | 224 | 9649 | 9.4 | 9.9 | T1[3.2mm] | T2[3.2mm] | T1[1.6mm] | T2[1.6mm] | 灼热丝 | 灼热丝 | CTI
|  |  | 5.4 | 147 | 2.47 | 225 | 10144 | 10 | 9.4 | 0 | 2 | 3 | 5 | [1.6mm] | [0.8mm] | <250V
|  |  | 5.5 | 149 | 2.48 | 223 | 9975 | 9.8 |  | 0 | 3 | 4 | 3 | 900° | 900°
320G5-B21-X1 | A510244 | 260° | 26.9 | 129 | 1.94 | 213 | 8454 | 7.6 | 7.8 | T1[3.2mm] | T2[3.2mm] | T1[1.6mm] | T2[1.6mm]
|  |  | 26.9 | 131 | 2.04 | 212 | 8330 | 7.8 | 7.2 | 0 | 2 | >10
|  |  | 26.6 | 129 | 2.2 | 211 | 8445 | 7.6 |  | 0 | 1 | >10
320G5-B21-X2 | A510245 | 260° | 27.5 | 131 | 2.16 | 210 | 8328 | 8 | 7.7 | T1[3.2mm] | T2[3.2mm] | T1[1.6mm] | T2[1.6mm]
|  |  | 28 | 131 | 2.12 | 206 | 8342 | 7.7 | 7.5 | 0 | 0 | 6 | 4
|  |  | 27.8 | 130 | 2.1 | 208 | 8316 | 8.1 |  | 0 | 1 | 7 | 3
320G6-B5-X | A510304 | 250° | 2.6 | 134 | 1.51 | 211 | 11184 | 7.5 | 7.4 | T1[3.2mm] | T2[3.2mm] | T1[1.6mm] | T2[1.6mm] | 灼热丝 | 灼热丝 | CTI
|  |  | 2.5 | 129 | 1.42 | 208 | 11087 | 7.1 | 7 | 0 | 0 | >10 |  | [3.2mm] | [1.6mm][0.8mm] | >250V
|  |  | 2.7 | 138 | 1.65 | 201 | 11422 | 7.4 |  | 0 | 0 |  |  | 850° | 750°
320G6-B5 | A510305 | 250° | 0.32 | 128 | 1.21 | 207 | 11474 | 7 | 7.2 | T1[3.2mm] | T2[3.2mm] | T1[1.6mm] | T2[1.6mm]
|  |  | 0.22 | 129 | 1.19 | 201 | 11353 | 7.4 | 7 | 0 | 0 | 0 | 0
|  |  | 0.28 | 132 | 1.32 | 196 | 11435 | 7 |  | 0 | 0 | 0 | 0
320G6-B5-X 320G6-B5 | 1:1混合 |  |  | 135 | 1.52 | 207 | 11324 | 6.6 | 6.2
|  |  |  | 135 | 1.59 | 211 | 11432 | 6.2 | 7.1
|  |  |  | 135 | 1.45 | 207 | 11462 | 7.3
320G6-B1-X60 | A510308 | 250° | 18.3 | 141 | 1.78 | 220 | 9819 | 7.9 | 8.2 | T1[3.2mm] | T2[3.2mm] | T1[1.6mm] | T2[1.6mm]
|  |  | 18 | 136 | 1.69 | 214 | 9867 | 7.7 | 8.1 | 0 | 0 | 3 | 5
|  |  | 17.8 | 139 | 1.79 | 215 | 9890 | 8.1 |  | 0 | 0 | 2 | 6
320G6-B11-X60 | A510309 | 260° | 25.8 | 143 | 1.77 | 218 | 9748 | 8.6 | 7.9 | T1[3.2mm] | T2[3.2mm] | T1[1.6mm] | T2[1.6mm]
|  |  | 24.5 | 141 | 1.63 | 219 | 9861 | 7.8 | 8 | 0 | 0 | 3 | >10
|  |  | 25.3 | 138 | 1.58 | 213 | 9899 | 8.2 |  | 0 | 0 | 2 | >10
320G6-N1-X60 | B511015 | 250° | 19.3 | 149 | 2.23 | 245 | 9738 | 9 | 8.7 | T1[3.2mm] | T2[3.2mm] | T1[1.6mm] | T2[1.6mm]
|  |  | 19.5 | 151 | 2.26 | 248 | 9757 | 9.3 | 9.6 | 0 | 0 | >10
|  |  | 19.9 | 149 | 2.31 | 251 | 9801 | 9 |  | 0 | 0 | >10
320G5-N1-X60 | B511016 | 250° | 24.6 | 137 | 2.26 | 227 | 8045 | 8.1 | 8.6 | T1[3.2mm] | T2[3.2mm] | T1[1.6mm] | T2[1.6mm]
|  |  | 24.2 | 139 | 2.51 | 225 | 8105 | 8.4 | 8.3 | 0 | 1 | >10
|  |  | 24.6 | 138 | 2.37 | 223 | 8175 | 8.1 |  | 0 | 1 | >10
320G6-B1-X5 | A511061 | 250° | 25 | 131 | 1.55 | 213 | 9816 | 7.6 | 7.8 | T1[3.2mm] | T2[3.2mm] | T1[1.6mm] | T2[1.6mm]
|  |  | 24.5 | 129 | 1.68 | 217 | 9889 | 8.1 | 8.3 | 0 | 2 | >10
|  |  | 25 | 130 | 1.67 | 216 | 9856 | 7.7 |  | 0 | 1 | >10
320G6-B1 | A511062 | 250° | 21.1 | 127 | 1.56 | 213 | 9813 | 7.5 | 7.7 | T1[3.2mm] | T2[3.2mm] | T1[1.6mm] | T2[1.6mm]
|  |  | 21 | 130 | 1.65 | 212 | 9568 | 7.6 | 7.7 | 0 | 5 | >10
|  |  | 21 | 135 | 1.73 | 209 | 9627 | 7.9 |  | 0 | 6 | >10
320G6-N11(40T) | 钛白粉30g 群青0.05g |  |  | 115 | 1.51 | 182 | 9622 | 6.2 | 6.3
|  |  |  | 112 | 1.41 | 180 | 9232 | 6.7 | 6
|  |  |  | 111 | 1.3 | 183 | 9426 | 6.2
320G6-N1-X60 | 钛白粉30g 群青0.06g |  |  | 115 | 1.49 | 179 | 9562 | 5 | 6
|  |  |  | 117 | 1.53 | 181 | 9519 | 5.2 | 6.5
|  |  |  | 114 | 1.41 | 178 | 9679 | 5.3
310-N-X3 | B511284 | 250° | 12.7 | 45 | 27.1 | 84 | 2096 | 9.2 | 10.5
|  |  | 12.5 | 45 | 54.8 | 85 | 2108 | 8.6 | 10.3
|  |  | 12.4 | 46 | 25.2 |  |  | 9.1
310-N-X3(3) 310-N1(5) | 3:5混合 |  |  | 52 | 16.6 | 99 | 2449 | 4.7 | 2.6
|  |  |  | 52 | 25.8 | 99 | 2396 | 4.9 | 4.5
|  |  |  | 52 | 28.4 |  |  | 5.6
320G6-N6-X | B512131 | 250° | 14.8 | 133 |  | 229 | 9402 | 10.2 | 9.9 | T1[3.2mm] | T2[3.2mm] | T1[1.6mm] | T2[1.6mm]
|  |  | 15.1 | 134 |  | 233 | 9336 | 9.8 | 10 | 0 | 5 | >10
|  |  | 14.8 | 137 |  | 231 | 9457 | 10.2 |  | 0 | 6 | >10
320G4-B11-X1 | A512272 | 260° | 30.3 | 129 | 2.38 | 208 | 7369 | 6.2 | 6.3 | T1[3.2mm] | T2[3.2mm] | T1[1.6mm] | T2[1.6mm]
|  |  | 30.1 | 129 | 2.39 | 208 | 7416 | 6.3 | 6.7 | 0 | 3 | 3 | >10
|  |  | 30.2 | 128 | 2.37 | 208 | 7416 | 6.6 |  | 0 | 1 | >10
320G4-B11-X2 | A512273 | 260° | 28.7 | 129 | 2.65 | 208 | 7317 | 6.8 | 6.7 | T1[3.2mm] | T2[3.2mm] | T1[1.6mm] | T2[1.6mm]
|  |  | 28.8 | 128 | 2.47 | 201 | 7298 | 6.4 | 6.3 | 0 | 1 | 0 | 6
|  |  | 29 | 128 | 2.37 | 205 | 7423 | 6.3 |  | 0 | 0 | 0 | 6

## 外厂
型号 | 批次 | 测试温度 | 灰份 | 熔指 | 拉伸强度[Mpa] | 断裂伸长率[%] | 弯曲强度[Mpa] | 弯曲模量[Mpa] | 冲击强度[Mpa] | 冲击强度[Mpa] | T1[3.2mm] | T2[3.2mm] | T1[1.6mm] | T2[1.6mm] | T1[0.8mm] | T2[0.8mm]
PBT201-G20 | 656250601 |  | 19.5% | 19.9 | 97 | 3.69 | 156 | 4961 | 11 | 10.1
|  |  |  | 19.5 | 96 | 3.65 | 157 | 5126 | 10.5 | 10.3
|  |  |  | 19.6 | 98 | 3.6 | 157 | 5090 | 10.6 | 10.1
优科泰-1241 | 2025-07-18 |  | 6.2% | 16.9 | 61 | 4.78 | 93 | 2445 | 8.8 | 8.9
|  |  |  | 17.2 | 61 | 4.37 | 94 | 2472 | 9.5 | 8.5
|  |  |  | 16.3 | 60 | 4.71 | 94 | 2431 | 8.3 | 9.4
优科泰-1242 | 2025-07-18 |  | 9.2% | 15.3 | 73 | 4.57 | 112 | 2697 | 7.9 | 10.2
|  |  |  | 15.3 | 73 | 4.71 | 113 | 2881 | 12 | 9.8
|  |  |  | 15.2 | 73 | 4 | 114 | 2913 | 10.8 | 9.6
3030-201 (25.12.13) | J241114T51 |  |  |  | 134 |  | 219 | 8582 | 9.1
[5 empty] | 136 |  | 216 | 8536 | 8.2
[5 empty] | 134 |  | 218 | 8500 | 8.6
4830NCB (25.7.31) | J240826Q21 |  |  | 17.5 | 127 | 2.41 | 195 | 7736 | 9.6 | 9.4 | T1[3.2mm] | T2[3.2mm] | T1[1.6mm] | T2[1.6mm]
|  |  |  | 17.6 | 126 | 2.51 | 199 | 7545 | 10.2 | 11 | 0 | 1 | 9 | 5
|  |  |  | 18.3 | 127 | 2.29 | 198 | 7765 | 10.8
4830NCB (25.12.13) | J240826Q21 |  |  |  | 123 |  | 222 | 8617 | 9 | 9.7
[5 empty] | 121 |  | 214 | 8611 | 9.1 | 9.7
[5 empty] | 119 |  | 220 | 8787 | 9.8
4830NCB (25.7.31) | J230808Q21 |  |  | 21.8 | 122 | 2.41 | 184 | 7590 | 8.4 | 8.3 | T1[3.2mm] | T2[3.2mm] | T1[1.6mm] | T2[1.6mm]
|  |  |  | 23 | 119 | 2.23 | 182 | 7281 | 8.4 | 8.6 | 1 | 1 | 8 | 3.2
|  |  |  | 22.7 | 116 | 2.11 | 191 | 7419 | 8.1 |  | 0 | 1 | 10 | 不灭
4830NCB (25.12.13) | J230808Q21 | [5 empty] | 199 | 8555
[7 empty] | 198 | 8511
4830FNC (25.7.31) | J250620H91 |  |  | 23.3 | 137 | 2.14 | 200 | 8185 | 9.5 | 8.3 | T1[3.2mm] | T2[3.2mm] | T1[1.6mm] | T2[1.6mm]
|  |  |  | 21.9 | 135 | 2.05 | 207 | 8322 | 8.6 | 8.8 | 1 | 1 | 4 | 4
|  |  |  | 22.8 | 133 | 1.98 | 204 | 8359 | 8.7 |  | 1 | 3.5 | 2 | 6.3
4830FNC (25.12.13) | J250620H91 | [5 empty] | 223 | 9623
[7 empty] | 218 | 9523
4830FBK (25.7.31) | J241126B26 |  |  | 22.7 | 124 | 2.12 | 196 | 7608 | 8.6 | 7.5 | T1[3.2mm] | T2[3.2mm] | T1[1.6mm] | T2[1.6mm]
|  |  |  | 23.1 | 126 | 2.36 | 197 | 7643 | 8.2 | 7.5 | 0 | 4.5 | 5.6 | 2
|  |  |  | 22.2 | 123 | 2.26 | 193 | 7447 | 8.3 |  | 0 | 4 | 5.2 | 2
4830BK (25.7.31) | J241009R25 |  |  |  | 125 | 2.46 | 198 | 7765 | 8.8 | 8.7 | T1[3.2mm] | T2[3.2mm]
[5 empty] | 128 | 2.26 | 197 | 7648 | 8.5 | 9.8 | 1 | 7
[5 empty] | 127 | 2.42 | 198 | 7898 | 9.6 |  | 1 | 9
中蓝210G30 | 202FBK |  | 30% | 16.1 | 132 | 2.25 | 217 | 9449 | 7.8 | 8.7 | T1[3.2mm] | T2[3.2mm] | T1[1.6mm] | T2[1.6mm] | T1[0.8mm] | T2[0.8mm]
|  |  |  | 16 | 131 | 2.28 | 217 | 9408 | 8.2 | 8.1 | 0 | 0 | 0 | 1 | 1 | 0
|  |  |  | 16.5 | 130 | 2.25 | 217 | 9300 | 8 |  | 0 | 0 | 0 | 0 | 1 | 0
连柏多电机转子 | 2025-09-05 |  | 32% | 5.2 | 84 | 3.7 | 133 | 6593 | 10.1 | 9.4 | T1[3.2mm] | T2[3.2mm] | T1[1.6mm] | T2[1.6mm] | T1[0.8mm] | T2[0.8mm]
|  |  |  | 4.7 | 85 | 3.75 | 132 | 6725 | 9.8 | 9.4 | 0 | 0 | 1 | 2 | 3 | 2
|  |  |  | 4.8 | 85 | 3.33 | 133 | 6395 | 9.4 |  | 0 | 0 |  |  | 4 | 2
PBT301-G30 | 2252950706 |  | 31.9% | 13.9 | 138 | 1.97 | 216 | 9649 | 8.1 | 8.4
|  |  |  | 13.7 | 140 | 2.26 | 129 | 9687 | 8.6 | 8.7
|  |  |  | 13.6 | 140 | 2.21 | 128 | 9720 | 9.2
B4300G6 (巴斯夫) | BK05110 |  |  | 10.6 | 130 | 2.59 | 210 | 8060 | 11.1 | 10
|  |  |  | 10.5 | 130 | 2.45 | 206 | 8031 | 10.2 | 10.3
|  |  |  | 10.3 | 132 | 2.53 | 207 | 8043 | 10.3
PBTEF330 | 2025-10-28 |  | 33% | 7.3 | 129 | 2.02 | 204 | 9164 | 7.1 | 7.7 | T1[3.2mm] | T2[3.2mm] | T1[1.6mm] | T2[1.6mm]
|  |  |  | 8.9 | 128 | 2 | 204 | 9235 | 7.5 | 7 | 0 | 0 | >10
|  |  |  | 8.5 | 127 | 1.98 | 202 | 9190 | 7.2 |  | 0 | 0
南亚PBT1181 1403G6-GBK4 | 2025-10-28 |  | 29% | 14.9 | 141 | 1.81 | 231 | 10188 | 7.6 | 7.8 | T1[3.2mm] | T2[3.2mm] | T1[1.6mm] | T2[1.6mm]
|  |  |  | 15.1 | 145 | 2.13 | 228 | 10234 | 7.6 | 7.3 | 0 | 0 | >10
|  |  |  | 15.1 | 145 | 2 | 230 | 10252 | 8.1 |  | 0 | 0
三山 东方G25 | 2025-10-25 |  |  | 17.6 | 113 | 2.15 | 183 | 6676 | 5 | 5 | T1[3.2mm] | T2[3.2mm] | T1[1.6mm] | T2[1.6mm]
|  |  |  | 17.5 | 114 | 2.29 | 179 | 6645 | 5.1 | 5.2 | 0 | 1 | 4 | 2
|  |  |  | 17.7 | 116 | 2.34 | 180 | 6660 | 5.3 |  | 0 | 0 | 0 | 4
PBT-1 （悦华遮光） | 2025-11-08 |  | 28% | 12.9 | 98 | 2 | 154 | 7592 | 4.6 | 4.8 | T1[3.2mm] | T2[3.2mm]
|  |  |  | 12.6 | 97 | 1.84 | 153 | 7729 | 4.8 | 4.8 | 0 | 0
|  |  |  | 13.2 | 101 | 1.71 | 152 | 7630 | 4.9 |  | 0 | 0
PBT-2 （悦华普通） | 2025-11-08 |  | 27% | 14.4 | 102 | 1.99 | 159 | 8168 | 5.4 | 6.2 | T1[3.2mm] | T2[3.2mm]
|  |  |  | 14.3 | 102 | 2.05 | 162 | 8193 | 5.4 | 5.4 | 0 | 1
|  |  |  | 14 | 102 | 2.03 | 160 | 7993 | 5.2 |  | 0 | 2
3080GF30 定润 （东方塑胶） | 2025-11-26 |  | 33% | 25.7 | 138 | 1.88 | 227 | 9945 | 6.9 | 6.8 | T1[3.2mm] | T2[3.2mm] | T1[1.6mm] | T2[1.6mm]
|  |  |  | 25.8 | 136 | 1.82 | 227 | 9879 | 6.6 | 6.9 | 0 | 2 | 4 | 4
|  |  |  | 25.4 | 139 | 2.06 | 225 | 9971 | 7 |  | 0 | 1 | 4 | 5
PBT-FG30WT001 | 2025-11-27 |  |  | 275°挤不出 | 125 | 2.05 | 213 | 9955 | 9.1 | 8.5 | T1[3.2mm] | T2[3.2mm]
[5 empty] | 127 | 2.12 | 209 | 10090 | 8.7 | 8.6 | 0 | 3
[5 empty] | 122 | 2.09 | 211 | 10254 | 9 |  | 0 | 4
美奥G0 HB (无锡鑫荣) | 2025-11-27 |  |  | 20.8 | 38 | 35.61 | 78 | 1976 | 6.4 | 8 | 不阻燃
|  |  |  | 20.7 | 38 | 28.64 | 77 | 1994 | 7.2 | 6.2
|  |  |  | 20.5 | 38 | 40.71 | 78 | 1986 | 8.7
德邦 B1N20白 自力（欧辰） | 2025-12-16 |  | 32% | 14.9 | 127 |  | 205 | 9915 | 7.2 | 7 | T1[3.2mm] | T2[3.2mm]
|  |  |  | 15.1 | 124 |  | 212 | 9806 | 6.8 | 6.8 | 0 | 0
|  |  |  | 15 | 129 |  | 209 | 9793 | 6.6 |  | 0 | 0
PBT 4308G 色号：0320-1L | C026 | 250° | 34% | 3.2 | 118 | 1.77 | 192 | 10602 | 8.2 | 7.9 | T1[3.2mm] | T2[3.2mm] | T1[1.6mm] | T2[1.6mm]
|  |  |  | 2.9 | 117 | 1.58 | 192 | 10502 | 7.8 | 8.1 | 0 | 0 | 6 | 0
|  |  |  | 3 | 117 | 1.64 | 196 | 10563 | 8 |  | 0 | 0 | 0 | 4